## Group A
Batch A | Polymer 2
Run | Description | Volume | Concentration | Time
1 | Toluene | 9 | NA | 195
2 | Polymer 2 Stock | 9 | 1.656 | 314
3 | 1st dilution | 4 | 1.146 | 258
4 | 2nd dilution | 4 | 0.573 | 225

## Group B
Lab4. 01-26-2005 GroupB
Equipment: KIMAX (USA, SIZE 25), G12
Sample4; Solvent: toluene
Group B, Sample 4
Round# | Amount (ml) | concentration (g/dm) | Time (sec)
1 | 4 | 0 | 195 | /
2 | 4 | 1.88 | 250 | 256
3 | 4 | 0.94 | 230 | 229
4 | 4 | 0.47 | 210 | 213

## Group C
Polystyrene
Stock Solution | Group | polystyrene (g) | toluene (ml) | Concentration (g/dl)
1 | C | 0.4 | 50 | 0.8
2 | A | 0.414 | 25 | 1.656
3 |  | 0.3 | 25 | 1.2
4 | B | 0.47 | 25 | 1.88
5 | C | 0.05 | 50 | 0.1
Stock Solution 1
Concentration (g/dl) | Time (s)
0.8 | 284
0.8 | 284
0.4 | 233
0.4 | 236
0.2 | 215
0.2 | 217
Stock Solution 5
Concentration (g/dl) | Time (s)
0.1 | 228
0.1 | 227
0.05 | 213
0.05 | 211
0.025 | 202
0.025 | 202