## Sheet1
Polymer lab # 3
Viscosity | 0.65 | 1 | 1.5 | 2 | 3 | 5 | 7 | 10 | 20 | 50 | 100 | 200 | 350 | 500 | 1000 | 5000 | 10000 | 12500 | 30000 | 60000 | 100000 | 300000 | 600000 | 1000000 | 2500000
Molecular Weight | 162 | 237 | 340 | 410 | 550 | 770 | 950 | 1250 | 2000 | 3780 | 5970 | 9430 | 13650 | 17250 | 28000 | 49350 | 62700 | 67700 | 91700 | 116500 | 139000 | 204000 | 260000 | 308000 | 423000
Log Molecular Weight | 2.209515 | 2.374748 | 2.531479 | 2.612784 | 2.740363 | 2.886491 | 2.977724 | 3.09691 | 3.30103 | 3.577492 | 3.775974 | 3.974512 | 4.135133 | 4.236789 | 4.447158 | 4.693287 | 4.797268 | 4.830589 | 4.962369 | 5.066326 | 5.143015 | 5.30963 | 5.414973 | 5.488551 | 5.62634
Log Viscosity | -0.1870866 | 0 | 0.1760913 | 0.30103 | 0.4771213 | 0.69897 | 0.845098 | 1 | 1.30103 | 1.69897 | 2 | 2.30103 | 2.544068 | 2.69897 | 3 | 3.69897 | 4 | 4.09691 | 4.477121 | 4.778151 | 5 | 5.477121 | 5.778151 | 6 | 6.39794