## Sheet1
T(C) | % crystallinity | q* (1/Angstrom)
82 | 20 | 0.013802
92 | 22 | 0.013956
109 | 30 | 0.015966
119 | 50 | 0.022429
123 | 70 | 0.027648
124.5 | 75 | 0.027706
126 | 75 | 0.026167
127 | 60 | 0.01884
129 | 30 | 0.0085249