## Group 1
Group #1
Material: | HDPE |  |  | z (in) | Fiber Diameter (in)
|  |  |  | 0 | 0.17
Take Up: |  |  |  | 1 | 0.164
| Radius of Bucket = | 4.25 | in | 3 | 0.148
| Speed (setting #5) = | 100 | rpm | 4 | 0.1375
| Time (extruder to reel) | 15 | sec | 5 | 0.128
|  |  |  | 8 | 0.11
Extrusion: |  |  |  | 10 | 0.108
| Barrel Temp = | 150 | C | 20 | 0.085
| Die Temp = | 380 | F | 30 | 0.058
| Die Diameter = | 0.125 | in | 40 | 0.033
| Screw Speed (slow) = | 32 | rpm | 50 | 0.025
|  |  |  | 60 | 0.024
| Zf = | 55 | in | 80 | 0.024
| Q = | 9.91 | g/30 sec | 120 | 0.024

## Group 2
Group T 2-3:30
Calibration of Rotator | of Fiber spinner
Setting | rpm
6 | 146
7 | 196
8 | 220
Dye Temperature:380 F
Speed of Extruder-High
Time for the paper to reach from extruder to the rotator
Trial1 13 sec
Trial 2 14 sec
Distance from Extruder | om Extruder | Diameter of fiber | Distance from | Diameter of fiber
(inches) |  | (inches) | Extruder (inch) | (inches)
0 |  | 0.184 | 25 | 0.0885
0.5 |  | 0.1665 | 30 | 0.73
1 |  | 0.135 | 35 | 0.0435
1.5 |  | 0.154 | 40 | 0.0338
2 |  | 0.162 | 45 | 0.053
2.5 |  | 0.1625 | 50 | 0.038
3 |  | 0.1545 | 55 | 0.4
3.5 |  | 0.125 | 60 | 0.34
4 |  | 0.128 | 65 | 0.027
4.5 |  | 0.149 | 70 | 0.027
5 |  | 0.131 | 75 | 0.02
5.5 |  | 0.1285 | 80 | 0.0245
6 |  | 0.1285 | 85 | 0.0235
6.5 |  | 0.117 | 90 | 0.026
7 |  | 0.123 | 95 | 0.02
7.5 |  | 0.1255 | 100 | 0.0185
8 |  | 0.1415 | 105 | 0.0185
8.5 |  | 0.1205 | 110 | 0.0125
9 |  | 0.1165 | 115 | 0.02
9.5 |  | 0.1205 | 120 | 0.02
10 |  | 0.148 | 125 | 0.023
11 |  | 0.1155 | 130 | 0.0255
12 |  | 0.112 | 135 | 0.0205
13 |  | 0.126 | 140 | 0.0175
14 |  | 0.103
15 |  | 0.103
16 |  | 0.099
17 |  | 0.11
18 |  | 0.1235
19 |  | 0.0905
20 |  | 0.0915
Mass flow Rate measurement
weight collected 4.996 gm
Time | 13 seconds

## Group 3
Polyethelene | Strand Diameter (inches) | Z (inches) | Diameter of Spinner = 9.5 Inches
r = 0.960 | 0.1925 | 0
LT618072 | 0.1645 | 1.25 | Mass per 30 seconds = 6.406 grams
lot#I8LB53 | 0.1605 | 20
| 0.1885 | 2.5 | 0.25 inch die
| 0.148 | 3
| 0.1515 | 3.5 | Spinner Speed = 10 (fastest setting)
| 0.1425 | 4
| 0.1325 | 4.5
| 0.131 | 5
| 0.1295 | 6
| 0.126 | 7
| 0.1205 | 8.5
| 0.099 | 10
| 0.0845 | 15
| 0.0775 | 20
| 0.0435 | 30
| 0.025 | 40
| 0.0195 | 50
| 0.019 | 60
| 0.009 | 70

## Group 4
no data reported

## Group 5
Take up:
Radius of Bucket | 4.25" |  | wt 1 | 7.5
Speed | Setting #10 |  | wt 2 | 7.65
Time (extruder to reel) | 10.5 s
Extrusion:
Barrel T | 170 C
Die T | 400 F
Die Diameter | 1/8"
Screw Speed (slow) | 30 rpm
Z (in) | Fiber Diameter (in) |  |  | Z (in) | T (°C)
0 | 0.125 |  |  | 137 | 55
0.25 | 0.175 |  |  | 134 | 56
1 | 0.178 |  |  | 132 | 56
1.5 | 0.16 |  |  | 130 | 62
2 | 0.145 |  |  | 129 | 56
3 | 0.13 |  |  | 120 | 46
4 | 0.126 |  |  | 115 | 42
5 | 0.107 |  |  | 110 | 47
7.5 | 0.10665 |  |  | 105 | 49
9 | 0.089 |  |  | 90 | 59
15 | 0.078 |  |  | 80 | 86
20 | 0.0255 |  |  | 70 | 89
30 | 0.0245 |  |  | 60 | 97
40 | 0.0225 |  |  | 50 | 94
50 | 0.02 |  |  | 40 | 103
70 | 0.016 |  |  | 0 | 140
85 | 0.0142
100 | 0.012
115 | 0.0115
130 | 0.011 | Frost Line
135 | 0.011

## Group 6
Fiber Spinning with HDPE
Die Temp (F) | 414
Length of apparatus (inches) | 143
Frost Line (inches) | 124
distance from die (inches) | Fiber Thickness (in) | distance from die (in) | Temperarure (C)
0 | 0.125 | 0 | 142
0.5 | 0.18 | 10
1 | 0.179 | 20 | 78.8
1.5 | 0.168 | 30 | 67.5
2 | 0.1635 | 40 | 70.2
2.5 | 0.1665 | 50 | 57
3 | 0.16 | 60
3.5 | 0.1575 | 70 | 59
4 | 0.1525 | 80 | 51.3
4.5 | 0.139 | 90 | 47
5 | 0.1315 | 95 | 47
6 | 0.1315 | 100 | 41.2
7 | 0.1279 | 105 | 37
8 | 0.1205 | 110 | 33.5
9 | 0.105 | 115 | 38.9
10 | 0.0905 | 120 | 44
11 | 0.0995 | 122 | 52.6
12 | 0.0885 | 124 | 60.3
13 | 0.0805 | 126 | 57.4
14 | 0.0775 | 128 | 53.6
15 | 0.073 | 130 | 51.6
20 | 0.0685 | 132 | 48.4
25 | 0.0575 | 134 | 37
30 | 0.0575 | 136 | 52.7
35 | 0.0515 | 138 | 56.2
40 | 0.028 | 140 | 53
45 | 0.0155 | 142 | 59
50 | 0.016
55 | 0.015
60 | 0.015 | 30sec mass flow measurment (g)
65 | 0.014 | 1 | 8.012
70 | 0.015 | 2 | 7.637
75 | 0.012 | 3 | 7.023
80 | 0.0115
85 | 0.011
90 | 0.0109 | Polymer Velocity in apparatus (s)
95 | 0.011 | 1 | 15
100 | 0.011 | 2 | 13
105 | 0.0095 | 3 | 14
110 | 0.01
115 | 0.0095
120 | 0.001
125 | 0.0115
130 | 0.0105