## Group 2 Lab 4
Temp in Celsius, time in seconds | Cylcohexane |  | Temp in Celsius, time in seconds | Polystyrene 0.032grams in 15 ml Cyclohexane
T=35, time 1 | 116 |  | T=37, time 1 | 130
T=36, time 2 | 117 |  | T=37, time 2 | 131
T=37, time 3 | 116 |  | t= | 130.5
to= | 116.3333
Temp in Celsius, time in seconds | Polystyrene 0.032grams in 13 ml Cyclohexane |  | Temp in Celsius, time in seconds | Polystyrene 0.032grams in 17 ml Cyclohexane
T=35, time 1 | 132 |  | T=35, time 1 | 129
T=35, time 2 | 133 |  | T=35, time 2 | 129
t= | 132.5 |  | t= | 129
Polystyrene Molecular Weight 770,000 g/mole | Group 2: Elaine Ross Mike VanWinkle | Lab 4: 10/09/01 @ 11am | TA: Sathish Sukumaran

## Group 3
Group 6
Intrinsic Viscosity Lab Data
Material | Concentration (g polymer/mL solvent) | Elution Time (s) 1 | Elution Time (s) 2 | Elution Time (s) 3 | Elution Time (s) 4
Pure Cyclohexane | 0 | 115 | 127 | 123 | 123
Concentration 1 | 0.002286 | 114 | 128 | 123 | 123
Concentration 2 | 0.001774 | 113 | 128 | 123 | 123
Concentration 3 | 0.001449 | 116 | N/A | N/A | N/A
| Average Time | 114.5 | 127.6667 | 123 | 123