## Sheet1
For Final PDMS reaction Material (after 2 days)
Angular velocity | Torque(30°C) | Torque(80°C) | Torque(95°C)
0.3 | 18.7 | 6.2 | 5.4
0.6 | 34.7 | 8.9 | 7.2
1.5 | 83.9 | 20.6 | 16.1
3 | - | 38.5 | 30.8
6 | - | 84.1 | 66.2
12 | - | - | -
0.3 | 6.2
0.6 | 8.9
1.5 | 20.6
3 | 38.5
6 | 84.1
0.3 | 5.4
0.6 | 7.2
1.5 | 16.1
3 | 30.8
6 | 66.2