## input
Viscosity | Speed | % Torque | Shear Stress | Shear Rate | Temperature | Time Interval | Spindle | Model | Brookfield Identification | DateTime
26.4112 | 0.40883 | 1.8 | 0.13206 | 0.5 | 575 | 05:31.6 | ULA | LV | Rheocalc Data1 | 9/6/2018 10:44:59 AM
27.1448 | 0.81766 | 3.7 | 0.27145 | 1 | 575 | 02:00.1 | ULA | LV | Rheocalc Data1 | 9/6/2018 10:46:59 AM
27.8785 | 1.2265 | 5.7 | 0.41818 | 1.5 | 575 | 02:00.1 | ULA | LV | Rheocalc Data1 | 9/6/2018 10:48:59 AM
27.1448 | 1.6353 | 7.4 | 0.5429 | 2 | 575 | 02:00.1 | ULA | LV | Rheocalc Data1 | 9/6/2018 10:50:59 AM
26.9981 | 2.0442 | 9.2 | 0.67495 | 2.5 | 575 | 02:00.1 | ULA | LV | Rheocalc Data1 | 9/6/2018 10:52:59 AM
26.9003 | 2.453 | 11 | 0.80701 | 3 | 575 | 02:00.0 | ULA | LV | Rheocalc Data1 | 9/6/2018 10:54:59 AM
25.6775 | 3.2706 | 14 | 1.0271 | 4 | 575 | 02:00.1 | ULA | LV | Rheocalc Data1 | 9/6/2018 10:56:59 AM
26.2644 | 4.0883 | 17.9 | 1.3132 | 5 | 575 | 02:00.0 | ULA | LV | Rheocalc Data1 | 9/6/2018 10:58:59 AM