## input
Viscosity | Speed | % Torque | Shear Stress | Shear Rate | Temperature | Time Interval | Spindle | Model | Brookfield Identification | DateTime
73.3643 | 0.040883 | 0.5 | 0.036682 | 0.05 | 575 | 04:31.5 | ULA | LV | Rheocalc Data1 | 5/31/2017 6:24:23 PM
36.6822 | 0.081766 | 0.5 | 0.036682 | 0.1 | 575 | 02:00.1 | ULA | LV | Rheocalc Data1 | 5/31/2017 6:26:23 PM
31.7912 | 0.2453 | 1.3 | 0.095374 | 0.3 | 575 | 02:00.1 | ULA | LV | Rheocalc Data1 | 5/31/2017 6:28:24 PM
29.3457 | 0.32706 | 1.6 | 0.11738 | 0.4 | 575 | 02:00.1 | ULA | LV | Rheocalc Data1 | 5/31/2017 6:30:24 PM
27.8785 | 0.40883 | 1.9 | 0.13939 | 0.5 | 575 | 02:00.1 | ULA | LV | Rheocalc Data1 | 5/31/2017 6:32:24 PM
27.2496 | 0.57236 | 2.6 | 0.19075 | 0.7 | 575 | 02:00.1 | ULA | LV | Rheocalc Data1 | 5/31/2017 6:34:24 PM
25.2699 | 0.7359 | 3.1 | 0.22743 | 0.9 | 575 | 02:00.1 | ULA | LV | Rheocalc Data1 | 5/31/2017 6:36:24 PM
24.9439 | 0.81766 | 3.4 | 0.24944 | 1 | 575 | 02:00.1 | ULA | LV | Rheocalc Data1 | 5/31/2017 6:38:24 PM
23.8434 | 0.98119 | 3.9 | 0.28612 | 1.2 | 575 | 02:00.1 | ULA | LV | Rheocalc Data1 | 5/31/2017 6:40:24 PM
22.4984 | 1.2265 | 4.6 | 0.33748 | 1.5 | 575 | 02:00.1 | ULA | LV | Rheocalc Data1 | 5/31/2017 6:42:24 PM
20.542 | 1.6353 | 5.6 | 0.41084 | 2 | 575 | 02:00.1 | ULA | LV | Rheocalc Data1 | 5/31/2017 6:44:24 PM
17.6074 | 2.453 | 7.2 | 0.52822 | 3 | 575 | 02:00.1 | ULA | LV | Rheocalc Data1 | 5/31/2017 6:46:24 PM
14.8196 | 4.0883 | 10.1 | 0.74098 | 5 | 575 | 02:00.0 | ULA | LV | Rheocalc Data1 | 5/31/2017 6:48:25 PM
12.5208 | 6.1325 | 12.8 | 0.93906 | 7.5 | 575 | 02:00.1 | ULA | LV | Rheocalc Data1 | 5/31/2017 6:50:25 PM
11.2247 | 8.1766 | 15.3 | 1.1225 | 10 | 575 | 02:00.1 | ULA | LV | Rheocalc Data1 | 5/31/2017 6:52:25 PM
9.733 | 12.2649 | 19.9 | 1.46 | 15 | 575 | 02:00.0 | ULA | LV | Rheocalc Data1 | 5/31/2017 6:54:25 PM
8.7304 | 16.3532 | 23.8 | 1.7461 | 20 | 575 | 02:00.1 | ULA | LV | Rheocalc Data1 | 5/31/2017 6:56:25 PM
8.0114 | 20.4415 | 27.3 | 2.0028 | 25 | 575 | 02:00.1 | ULA | LV | Rheocalc Data1 | 5/31/2017 6:58:25 PM
7.1059 | 28.6182 | 33.89 | 2.4871 | 35 | 575 | 02:00.1 | ULA | LV | Rheocalc Data1 | 5/31/2017 7:00:25 PM
6.505 | 36.7948 | 39.89 | 2.9272 | 45 | 575 | 02:00.1 | ULA | LV | Rheocalc Data1 | 5/31/2017 7:02:25 PM
6.28 | 40.8831 | 42.79 | 3.14 | 50 | 575 | 02:00.1 | ULA | LV | Rheocalc Data1 | 5/31/2017 7:04:25 PM
5.9425 | 49.0597 | 48.59 | 3.5655 | 60 | 575 | 02:00.1 | ULA | LV | Rheocalc Data1 | 5/31/2017 7:06:25 PM
5.4565 | 65.4129 | 59.49 | 4.3652 | 80 | 575 | 02:00.1 | ULA | LV | Rheocalc Data1 | 5/31/2017 7:08:26 PM
5.1208 | 81.7661 | 69.79 | 5.1208 | 100 | 575 | 02:00.1 | ULA | LV | Rheocalc Data1 | 5/31/2017 7:10:26 PM
0 | 0 | 0.1 | 0.0073364 | 0 | 575 | 02:00.1 | ULA | LV | Rheocalc Data1 | 5/31/2017 7:12:26 PM