## Group 1
TEMPERATURE 370K
SLOW SPEED |  |  |  | Torque for 370 K |  | mm
Die Swell | 6 (+or-1 ) |  |  |  | 0 Point | 15.5
mm |  |  |  |  | Slow Speed | 16.5
[5 empty] | Fast Speed | 17.5
Wt./30s | 8.837
grams
Residence | t2 | 208
Time | t1 | 142
sec | difference | 66
FAST SPEED
Die Swell | 11 (+or- 1)
mm
Wt./30s | 15.735
grams
Residence | t2 | 85
Time | t1 | 54
sec | difference | 31
TEMPERATURE 400K
SLOW SPEED |  |  |  | Torque for 400 k |  | mm
Die Swell | 1 | 2 | 3 |  | 0 Point | 15.5
mm | 5 | 6 | 5 |  | Slow Speed | 19.2
[5 empty] | Fast Speed | 19.9
Wt./30s | 1 | 2 | 3
grams | 7.419 | 7.866 | 7.599
Residence | t2 | 170
Time | t1 | 97
sec | difference | 73
FAST SPEED
Die Swell | 1 | 2 | 3
mm | 4 | 4 | 4
Wt./30s | 1 | 2 | 3
grams | 14.978 | 12.362 | 13.592
Residence | t2 | 90
Time | t1 | 50
sec | difference | 40
TEMPERATURE 440K
SLOW SPEED |  |  |  | Torque for 400 k |  | mm
Die Swell | 1 | 2 | 3 |  | 0 Point | 15.5
mm | 5 | 4 | 4 |  | Slow Speed | 19.6
[5 empty] | Fast Speed | 21.6
Wt./30s | 1 | 2 | 3
grams | 7.72 | 8.057 | 7.394
Residence | t2 | 170
Time | t1 | 135
sec | difference | 35
FAST SPEED
Die Swell | 1 | 2 | 3
mm | 5 | 6 | 5
Wt./30s | 1 | 2 | 3
grams | 14.875 | 13.896 | 14.155
Residence | t2 | 150
Time | t1 | 80
sec | difference | 70

## Group 3
TEMPERATURE 505K, no die
SLOW SPEED |  |  |  | Torque for 505 K |  | cm
Die Swell | 13 (+or-1 ) |  |  |  | 0 Point | 15.5
mm |  |  |  |  | Slow Speed | 17.6
[5 empty] | Fast Speed | 19.5
Wt./30s | 9.38
grams
Residence | t2 | 145
Time | t1 | 90
sec | difference | 55
FAST SPEED
Die Swell | 16 (+or- 1)
mm
Wt./30s | 18.612
grams
Residence | t2 | 75
Time | t1 | 51
sec | difference | 24
TEMPERATURE 505K, 1/8" die
SLOW SPEED |  |  |  | Torque for 505 k |  | cm
Die Swell | 1 | 2 | 3 |  | 0 Point | 15.5
mm | 5 | 6 | 5.5 |  | Slow Speed | 16.1
[5 empty] | Fast Speed | 17
Wt./30s | 1 | 2 | 3
grams | 8.47 | 8.78
Residence | t2 | 185
Time | t1 | 125
sec | difference | 60
FAST SPEED
Die Swell | 1 | 2 | 3
mm | 6 | 6 | 6
Wt./30s | 1 | 2 | 3
grams | 17.88 | 17.59 | 18.05
Residence | t2 | 70
Time | t1 | 45
sec | difference | 25
TEMPERATURE 477K, 1/8" die
SLOW SPEED |  |  |  | Torque for 477 k |  | cm
Die Swell | 1 | 2 | 3 |  | 0 Point | 15.5
mm | 6 | 6 | 6 |  | Slow Speed | 13.5
[5 empty] | Fast Speed | 16
Wt./30s | 1 | 2 | 3
grams | 8.49 | 8.38 | 8.45
Residence | t2 | 155
Time | t1 | 132
sec | difference | 23
FAST SPEED
Die Swell | 1 | 2 | 3
mm | 7 | 6 | 6.5
Wt./30s | 1 | 2 | 3
grams | 17.96 | 17.66 | 18.3
Residence | t2 | 75
Time | t1 | 44
sec | difference | 31
TEMPERATURE 477K, no die
SLOW SPEED |  |  |  | Torque for 477 k |  | cm
Die Swell | 1 | 2 | 3 |  | 0 Point | 15.5
mm | 21 | 21 | 21 |  | Slow Speed | 14.7
[5 empty] | Fast Speed | 15.8
Wt./30s | 1 | 2 | 3
grams | 9.18 | 9.18 | 8.93
Residence | t2 | 180
Time | t1 | 105
sec | difference | 75
FAST SPEED
Die Swell | 1 | 2 | 3
mm | 22 | 22 | 22
Wt./30s | 1 | 2 | 3
grams | 18.77 | 18.1 | 17.71
Residence | t2 | 75
Time | t1 | 45
sec | difference | 30

## Group 4
Polypropylene
1/4inch die
Slow speed
Temperature | die | barrel
| 380F | 170C
Torque | 15.2-14.0=1.2cm
Die swell | 9mm
Residence time | 125-40=85sec
Wt./30sec | 1 | 2 | 3
grams | 7.465 | 8.076 | 8.361
High speed
Temperature | die | barrel
| 380F | 170C
Torque | 28.0-14.0=14cm
Die swell | 8mm
Residence time | 135-33=102sec
Wt./30sec | 1 | 2 | 3
grams | 12.78 | 14.126 | 13.21
Polyethylene
1/8inch die
Temperature | die | barrel
| 300F | 120C
Torque | 14.5-14=0.5cm
Die swell | 3mm
Residence time | 220-60=160sec
Wt./30sec | 1 | 2 | 3
grams | 9.807 | 9.87 | 10.663