## Fast and High
at fast speed and high air flow rate
"Z"(mm) | thickness(mm) | diameter(mm)
0 | 1.03 | 6
5 | 0.7 | 7
10 | 0.6 | 7.5
30 | 0.06 | 12
50 | 0.04 | 15
60 | 0.03 | 17.5
100 | 0.03 | 18

## Fast and Low
at fast speed and low air flow rate
"Z"(mm) | thickness(mm) | diameter(mm)
0 | 0.67 | 20.7
5 | 0.45 | 22.3
10 | 0.28 | 25.5
15 | 0.21 | 28.7
20 | 0.12 | 31.8
30 | 0.06 | 35
50 | 0.05 | 39.8
90 | 0.05 | 51
100 | 0.05 | 51

## Slow and High
at slow speed and high air flow rate.
"Z" (mm) | thickness(mm) | diameter(mm)
0 | 1.1 | 17.5
5 | 1.05 | 19.1
10 | 0.4 | 20.7
15 | 0.1 | 25.5
20 | 0.07 | 27.1
30 | 0.05 | 29.9
40 | 0.05 | 38.2
70 | 0.05 | 47.8
100 | 0.05 | 47.8

## Slow and Low
at slow speed and low airflow rate
"Z"(mm) | thickness(mm) | bubble diameter(mm)
0 | 1.59 | 20.38
10 | 0.14 | 21.02
20 | 0.09 | 22.29
40 | 0.06 | 30.25
50 | 0.06 | 36.62
60 | 0.06 | 38.22
100 | 0.06 | 38.22