## xrdlabdiffractometer.tbdl
qAMORBASS | RAMORBASS | sAMORBASS | qAMORTOM | RAMORTOM | sAMORTOM | qpete2 | Rpete2 | spete2 | qpete3 | Rpete3 | spete3 | qPETE4 | RPETE4 | sPETE4 | qREMOBASS | RREMOBASS | qREMOTOM | RREMOTOM
11 | 225 | 15 | 11 | 475 | 21.7945 | 11 | 207 | 14.3875 | 11 | 180 | 13.4164 | 11 | 149 | 12.2066 | 11 | 342 | 11 | 289
11.2 | 228 | 15.0997 | 11.2 | 475 | 21.7945 | 11.2 | 240 | 15.4919 | 11.2 | 174 | 13.1909 | 11.2 | 164 | 12.8062 | 11.2 | 320 | 11.2 | 279
11.4 | 250 | 15.8114 | 11.4 | 511 | 22.6053 | 11.4 | 246 | 15.6844 | 11.4 | 190 | 13.784 | 11.4 | 149 | 12.2066 | 11.4 | 339 | 11.4 | 279
11.6 | 243 | 15.5885 | 11.6 | 475 | 21.7945 | 11.6 | 240 | 15.4919 | 11.6 | 185 | 13.6015 | 11.6 | 174 | 13.1909 | 11.6 | 331 | 11.6 | 266
11.8 | 253 | 15.906 | 11.8 | 484 | 22 | 11.8 | 246 | 15.6844 | 11.8 | 182 | 13.4907 | 11.8 | 161 | 12.6886 | 11.8 | 361 | 11.8 | 292
12 | 262 | 16.1864 | 12 | 497 | 22.2935 | 12 | 282 | 16.7929 | 12 | 202 | 14.2127 | 12 | 231 | 15.1987 | 12 | 365 | 12 | 303
12.2 | 306 | 17.4929 | 12.2 | 484 | 22 | 12.2 | 292 | 17.088 | 12.2 | 237 | 15.3948 | 12.2 | 199 | 14.1067 | 12.2 | 342 | 12.2 | 310
12.4 | 296 | 17.2047 | 12.4 | 467 | 21.6102 | 12.4 | 306 | 17.4929 | 12.4 | 193 | 13.8924 | 12.4 | 199 | 14.1067 | 12.4 | 357 | 12.4 | 299
12.6 | 310 | 17.6068 | 12.6 | 524 | 22.891 | 12.6 | 324 | 18 | 12.6 | 204 | 14.2829 | 12.6 | 222 | 14.8997 | 12.6 | 328 | 12.6 | 313
12.8 | 339 | 18.412 | 12.8 | 475 | 21.7945 | 12.8 | 350 | 18.7083 | 12.8 | 256 | 16 | 12.8 | 240 | 15.4919 | 12.8 | 350 | 12.8 | 369
13 | 353 | 18.7883 | 13 | 529 | 23 | 13 | 376 | 19.3907 | 13 | 225 | 15 | 13 | 228 | 15.0997 | 13 | 392 | 13 | 353
13.2 | 346 | 18.6011 | 13.2 | 543 | 23.3024 | 13.2 | 396 | 19.8997 | 13.2 | 240 | 15.4919 | 13.2 | 240 | 15.4919 | 13.2 | 376 | 13.2 | 365
13.4 | 420 | 20.4939 | 13.4 | 590 | 24.2899 | 13.4 | 380 | 19.4936 | 13.4 | 266 | 16.3095 | 13.4 | 253 | 15.906 | 13.4 | 361 | 13.4 | 357
13.6 | 420 | 20.4939 | 13.6 | 529 | 23 | 13.6 | 433 | 20.8087 | 13.6 | 250 | 15.8114 | 13.6 | 299 | 17.2916 | 13.6 | 420 | 13.6 | 328
13.8 | 424 | 20.5913 | 13.8 | 552 | 23.4947 | 13.8 | 441 | 21 | 13.8 | 256 | 16 | 13.8 | 313 | 17.6918 | 13.8 | 404 | 13.8 | 376
14 | 420 | 20.4939 | 14 | 586 | 24.2074 | 14 | 475 | 21.7945 | 14 | 292 | 17.088 | 14 | 313 | 17.6918 | 14 | 449 | 14 | 369
14.2 | 458 | 21.4009 | 14.2 | 590 | 24.2899 | 14.2 | 511 | 22.6053 | 14.2 | 317 | 17.8045 | 14.2 | 339 | 18.412 | 14.2 | 392 | 14.2 | 420
14.4 | 484 | 22 | 14.4 | 645 | 25.3969 | 14.4 | 552 | 23.4947 | 14.4 | 289 | 17 | 14.4 | 357 | 18.8944 | 14.4 | 454 | 14.4 | 475
14.6 | 493 | 22.2036 | 14.6 | 605 | 24.5967 | 14.6 | 538 | 23.1948 | 14.6 | 292 | 17.088 | 14.6 | 384 | 19.5959 | 14.6 | 502 | 14.6 | 445
14.8 | 552 | 23.4947 | 14.8 | 645 | 25.3969 | 14.8 | 534 | 23.1084 | 14.8 | 324 | 18 | 14.8 | 372 | 19.2873 | 14.8 | 480 | 14.8 | 488
15 | 586 | 24.2074 | 15 | 650 | 25.4951 | 15 | 615 | 24.7992 | 15 | 350 | 18.7083 | 15 | 412 | 20.2978 | 15 | 488 | 15 | 515
15.2 | 615 | 24.7992 | 15.2 | 686 | 26.1916 | 15.2 | 595 | 24.3926 | 15.2 | 369 | 19.2094 | 15.2 | 467 | 21.6102 | 15.2 | 538 | 15.2 | 534
15.4 | 645 | 25.3969 | 15.4 | 666 | 25.807 | 15.4 | 600 | 24.4949 | 15.4 | 388 | 19.6977 | 15.4 | 534 | 23.1084 | 15.4 | 595 | 15.4 | 562
15.6 | 660 | 25.6905 | 15.6 | 767 | 27.6948 | 15.6 | 681 | 26.096 | 15.6 | 404 | 20.0998 | 15.6 | 586 | 24.2074 | 15.6 | 571 | 15.6 | 586
15.8 | 660 | 25.6905 | 15.8 | 767 | 27.6948 | 15.8 | 681 | 26.096 | 15.8 | 400 | 20 | 15.8 | 676 | 26 | 15.8 | 615 | 15.8 | 571
16 | 686 | 26.1916 | 16 | 795 | 28.1957 | 16 | 713 | 26.7021 | 16 | 404 | 20.0998 | 16 | 790 | 28.1069 | 16 | 600 | 16 | 590
16.2 | 671 | 25.9037 | 16.2 | 790 | 28.1069 | 16.2 | 767 | 27.6948 | 16.2 | 454 | 21.3073 | 16.2 | 818 | 28.6007 | 16.2 | 640 | 16.2 | 620
16.4 | 740 | 27.2029 | 16.4 | 801 | 28.3019 | 16.4 | 708 | 26.6083 | 16.4 | 424 | 20.5913 | 16.4 | 801 | 28.3019 | 16.4 | 708 | 16.4 | 676
16.6 | 829 | 28.7924 | 16.6 | 812 | 28.4956 | 16.6 | 795 | 28.1957 | 16.6 | 471 | 21.7025 | 16.6 | 734 | 27.0924 | 16.6 | 660 | 16.6 | 697
16.8 | 778 | 27.8927 | 16.8 | 847 | 29.1033 | 16.8 | 812 | 28.4956 | 16.8 | 428 | 20.6882 | 16.8 | 751 | 27.4044 | 16.8 | 713 | 16.8 | 718
17 | 829 | 28.7924 | 17 | 829 | 28.7924 | 17 | 824 | 28.7054 | 17 | 467 | 21.6102 | 17 | 773 | 27.8029 | 17 | 762 | 17 | 795
17.2 | 841 | 29 | 17.2 | 906 | 30.0998 | 17.2 | 835 | 28.8964 | 17.2 | 454 | 21.3073 | 17.2 | 882 | 29.6985 | 17.2 | 762 | 17.2 | 807
17.4 | 864 | 29.3939 | 17.4 | 894 | 29.8998 | 17.4 | 853 | 29.2062 | 17.4 | 462 | 21.4942 | 17.4 | 942 | 30.692 | 17.4 | 829 | 17.4 | 841
17.6 | 942 | 30.692 | 17.6 | 930 | 30.4959 | 17.6 | 818 | 28.6007 | 17.6 | 416 | 20.3961 | 17.6 | 894 | 29.8998 | 17.6 | 835 | 17.6 | 900
17.8 | 1030 | 32.0936 | 17.8 | 924 | 30.3974 | 17.8 | 853 | 29.2062 | 17.8 | 437 | 20.9045 | 17.8 | 778 | 27.8927 | 17.8 | 882 | 17.8 | 870
18 | 1239 | 35.1994 | 18 | 973 | 31.1929 | 18 | 930 | 30.4959 | 18 | 400 | 20 | 18 | 762 | 27.6043 | 18 | 864 | 18 | 942
18.2 | 1129 | 33.6006 | 18.2 | 942 | 30.692 | 18.2 | 980 | 31.305 | 18.2 | 388 | 19.6977 | 18.2 | 676 | 26 | 18.2 | 882 | 18.2 | 973
18.4 | 936 | 30.5941 | 18.4 | 949 | 30.8058 | 18.4 | 936 | 30.5941 | 18.4 | 449 | 21.1896 | 18.4 | 666 | 25.807 | 18.4 | 864 | 18.4 | 973
18.6 | 986 | 31.4006 | 18.6 | 949 | 30.8058 | 18.6 | 924 | 30.3974 | 18.6 | 437 | 20.9045 | 18.6 | 697 | 26.4008 | 18.6 | 900 | 18.6 | 973
18.8 | 930 | 30.4959 | 18.8 | 967 | 31.0966 | 18.8 | 888 | 29.7993 | 18.8 | 420 | 20.4939 | 18.8 | 645 | 25.3969 | 18.8 | 888 | 18.8 | 906
19 | 999 | 31.607 | 19 | 967 | 31.0966 | 19 | 980 | 31.305 | 19 | 400 | 20 | 19 | 681 | 26.096 | 19 | 876 | 19 | 1037
19.2 | 992 | 31.496 | 19.2 | 1037 | 32.2025 | 19.2 | 936 | 30.5941 | 19.2 | 416 | 20.3961 | 19.2 | 713 | 26.7021 | 19.2 | 930 | 19.2 | 1056
19.4 | 1024 | 32 | 19.4 | 1024 | 32 | 19.4 | 986 | 31.4006 | 19.4 | 449 | 21.1896 | 19.4 | 620 | 24.8998 | 19.4 | 936 | 19.4 | 1030
19.6 | 1011 | 31.7962 | 19.6 | 992 | 31.496 | 19.6 | 1011 | 31.7962 | 19.6 | 400 | 20 | 19.6 | 676 | 26 | 19.6 | 924 | 19.6 | 1129
19.8 | 1037 | 32.2025 | 19.8 | 967 | 31.0966 | 19.8 | 949 | 30.8058 | 19.8 | 404 | 20.0998 | 19.8 | 702 | 26.4953 | 19.8 | 936 | 19.8 | 1136
20 | 1142 | 33.7935 | 20 | 1037 | 32.2025 | 20 | 999 | 31.607 | 20 | 416 | 20.3961 | 20 | 708 | 26.6083 | 20 | 967 | 20 | 1176
20.2 | 1037 | 32.2025 | 20.2 | 949 | 30.8058 | 20.2 | 992 | 31.496 | 20.2 | 433 | 20.8087 | 20.2 | 708 | 26.6083 | 20.2 | 1050 | 20.2 | 1211
20.4 | 1063 | 32.6037 | 20.4 | 1011 | 31.7962 | 20.4 | 992 | 31.496 | 20.4 | 467 | 21.6102 | 20.4 | 745 | 27.2947 | 20.4 | 1005 | 20.4 | 1239
20.6 | 1096 | 33.1059 | 20.6 | 1011 | 31.7962 | 20.6 | 1037 | 32.2025 | 20.6 | 428 | 20.6882 | 20.6 | 801 | 28.3019 | 20.6 | 1142 | 20.6 | 1332
20.8 | 1089 | 33 | 20.8 | 999 | 31.607 | 20.8 | 980 | 31.305 | 20.8 | 416 | 20.3961 | 20.8 | 745 | 27.2947 | 20.8 | 1122 | 20.8 | 1444
21 | 1063 | 32.6037 | 21 | 961 | 31 | 21 | 986 | 31.4006 | 21 | 441 | 21 | 21 | 936 | 30.5941 | 21 | 1116 | 21 | 1592
21.2 | 1089 | 33 | 21.2 | 992 | 31.496 | 21.2 | 1005 | 31.7017 | 21.2 | 484 | 22 | 21.2 | 999 | 31.607 | 21.2 | 1239 | 21.2 | 1648
21.4 | 1102 | 33.1964 | 21.4 | 986 | 31.4006 | 21.4 | 1018 | 31.9061 | 21.4 | 416 | 20.3961 | 21.4 | 1136 | 33.7046 | 21.4 | 1246 | 21.4 | 1866
21.6 | 1129 | 33.6006 | 21.6 | 1005 | 31.7017 | 21.6 | 967 | 31.0966 | 21.6 | 524 | 22.891 | 21.6 | 973 | 31.1929 | 21.6 | 1289 | 21.6 | 2172
21.8 | 1102 | 33.1964 | 21.8 | 961 | 31 | 21.8 | 1005 | 31.7017 | 21.8 | 458 | 21.4009 | 21.8 | 986 | 31.4006 | 21.8 | 1391 | 21.8 | 2470
22 | 1102 | 33.1964 | 22 | 986 | 31.4006 | 22 | 1005 | 31.7017 | 22 | 471 | 21.7025 | 22 | 1109 | 33.3017 | 22 | 1452 | 22 | 2767
22.2 | 1018 | 31.9061 | 22.2 | 912 | 30.1993 | 22.2 | 967 | 31.0966 | 22.2 | 428 | 20.6882 | 22.2 | 1232 | 35.0999 | 22.2 | 1616 | 22.2 | 3147
22.4 | 1129 | 33.6006 | 22.4 | 936 | 30.5941 | 22.4 | 1018 | 31.9061 | 22.4 | 471 | 21.7025 | 22.4 | 1183 | 34.3948 | 22.4 | 1823 | 22.4 | 3446
22.6 | 1102 | 33.1964 | 22.6 | 930 | 30.4959 | 22.6 | 980 | 31.305 | 22.6 | 416 | 20.3961 | 22.6 | 1332 | 36.4966 | 22.6 | 1962 | 22.6 | 3709
22.8 | 1122 | 33.4963 | 22.8 | 912 | 30.1993 | 22.8 | 961 | 31 | 22.8 | 408 | 20.199 | 22.8 | 1170 | 34.2053 | 22.8 | 2107 | 22.8 | 3969
23 | 992 | 31.496 | 23 | 949 | 30.8058 | 23 | 992 | 31.496 | 23 | 412 | 20.2978 | 23 | 1136 | 33.7046 | 23 | 2116 | 23 | 3994
23.2 | 1024 | 32 | 23.2 | 835 | 28.8964 | 23.2 | 936 | 30.5941 | 23.2 | 384 | 19.5959 | 23.2 | 1024 | 32 | 23.2 | 2034 | 23.2 | 3969
23.4 | 1082 | 32.8938 | 23.4 | 882 | 29.6985 | 23.4 | 967 | 31.0966 | 23.4 | 412 | 20.2978 | 23.4 | 967 | 31.0966 | 23.4 | 2088 | 23.4 | 4186
23.6 | 1018 | 31.9061 | 23.6 | 882 | 29.6985 | 23.6 | 847 | 29.1033 | 23.6 | 392 | 19.799 | 23.6 | 980 | 31.305 | 23.6 | 2098 | 23.6 | 4251
23.8 | 1063 | 32.6037 | 23.8 | 876 | 29.5973 | 23.8 | 912 | 30.1993 | 23.8 | 380 | 19.4936 | 23.8 | 924 | 30.3974 | 23.8 | 2247 | 23.8 | 4422
24 | 992 | 31.496 | 24 | 894 | 29.8998 | 24 | 853 | 29.2062 | 24 | 408 | 20.199 | 24 | 936 | 30.5941 | 24 | 2440 | 24 | 4928
24.2 | 967 | 31.0966 | 24.2 | 784 | 28 | 24.2 | 888 | 29.7993 | 24.2 | 357 | 18.8944 | 24.2 | 986 | 31.4006 | 24.2 | 2767 | 24.2 | 5491
24.4 | 1056 | 32.4962 | 24.4 | 807 | 28.4077 | 24.4 | 900 | 30 | 24.4 | 369 | 19.2094 | 24.4 | 980 | 31.305 | 24.4 | 3136 | 24.4 | 6352
24.6 | 924 | 30.3974 | 24.6 | 778 | 27.8927 | 24.6 | 876 | 29.5973 | 24.6 | 396 | 19.8997 | 24.6 | 980 | 31.305 | 24.6 | 3709 | 24.6 | 7482
24.8 | 999 | 31.607 | 24.8 | 778 | 27.8927 | 24.8 | 858 | 29.2916 | 24.8 | 357 | 18.8944 | 24.8 | 1082 | 32.8938 | 24.8 | 4502 | 24.8 | 9197
25 | 949 | 30.8058 | 25 | 767 | 27.6948 | 25 | 835 | 28.8964 | 25 | 392 | 19.799 | 25 | 1122 | 33.4963 | 25 | 5595 | 25 | 11925
25.2 | 894 | 29.8998 | 25.2 | 734 | 27.0924 | 25.2 | 812 | 28.4956 | 25.2 | 445 | 21.095 | 25.2 | 1197 | 34.5977 | 25.2 | 7430 | 25.2 | 15228
25.4 | 924 | 30.3974 | 25.4 | 740 | 27.2029 | 25.4 | 778 | 27.8927 | 25.4 | 392 | 19.799 | 25.4 | 1253 | 35.3977 | 25.4 | 9900 | 25.4 | 19155
25.6 | 894 | 29.8998 | 25.6 | 686 | 26.1916 | 25.6 | 790 | 28.1069 | 25.6 | 416 | 20.3961 | 25.6 | 1340 | 36.606 | 25.6 | 13386 | 25.6 | 22112
25.8 | 882 | 29.6985 | 25.8 | 740 | 27.2029 | 25.8 | 773 | 27.8029 | 25.8 | 357 | 18.8944 | 25.8 | 1391 | 37.2961 | 25.8 | 16564 | 25.8 | 23778
26 | 894 | 29.8998 | 26 | 708 | 26.6083 | 26 | 790 | 28.1069 | 26 | 320 | 17.8885 | 26 | 1384 | 37.2022 | 26 | 18090 | 26 | 23013
26.2 | 864 | 29.3939 | 26.2 | 681 | 26.096 | 26.2 | 745 | 27.2947 | 26.2 | 357 | 18.8944 | 26.2 | 1325 | 36.4005 | 26.2 | 17319 | 26.2 | 19937
26.4 | 778 | 27.8927 | 26.4 | 630 | 25.0998 | 26.4 | 660 | 25.6905 | 26.4 | 303 | 17.4069 | 26.4 | 1142 | 33.7935 | 26.4 | 14280 | 26.4 | 15952
26.6 | 847 | 29.1033 | 26.6 | 635 | 25.1992 | 26.6 | 702 | 26.4953 | 26.6 | 256 | 16 | 26.6 | 1018 | 31.9061 | 26.6 | 10754 | 26.6 | 12299
26.8 | 767 | 27.6948 | 26.8 | 620 | 24.8998 | 26.8 | 681 | 26.096 | 26.8 | 292 | 17.088 | 26.8 | 853 | 29.2062 | 26.8 | 7448 | 26.8 | 9332
27 | 734 | 27.0924 | 27 | 655 | 25.593 | 27 | 660 | 25.6905 | 27 | 253 | 15.906 | 27 | 778 | 27.8927 | 27 | 5242 | 27 | 7123
27.2 | 745 | 27.2947 | 27.2 | 615 | 24.7992 | 27.2 | 630 | 25.0998 | 27.2 | 259 | 16.0935 | 27.2 | 818 | 28.6007 | 27.2 | 3770 | 27.2 | 5491
27.4 | 745 | 27.2947 | 27.4 | 605 | 24.5967 | 27.4 | 581 | 24.1039 | 27.4 | 219 | 14.7986 | 27.4 | 751 | 27.4044 | 27.4 | 2798 | 27.4 | 4330
27.6 | 697 | 26.4008 | 27.6 | 600 | 24.4949 | 27.6 | 552 | 23.4947 | 27.6 | 246 | 15.6844 | 27.6 | 686 | 26.1916 | 27.6 | 2209 | 27.6 | 3493
27.8 | 655 | 25.593 | 27.8 | 562 | 23.7065 | 27.8 | 548 | 23.4094 | 27.8 | 204 | 14.2829 | 27.8 | 610 | 24.6982 | 27.8 | 1772 | 27.8 | 2820
28 | 650 | 25.4951 | 28 | 566 | 23.7908 | 28 | 552 | 23.4947 | 28 | 196 | 14 | 28 | 610 | 24.6982 | 28 | 1513 | 28 | 2391
28.2 | 655 | 25.593 | 28.2 | 538 | 23.1948 | 28.2 | 538 | 23.1948 | 28.2 | 222 | 14.8997 | 28.2 | 548 | 23.4094 | 28.2 | 1246 | 28.2 | 2034
28.4 | 640 | 25.2982 | 28.4 | 538 | 23.1948 | 28.4 | 511 | 22.6053 | 28.4 | 182 | 13.4907 | 28.4 | 511 | 22.6053 | 28.4 | 1149 | 28.4 | 1689
28.6 | 586 | 24.2074 | 28.6 | 552 | 23.4947 | 28.6 | 524 | 22.891 | 28.6 | 169 | 13 | 28.6 | 462 | 21.4942 | 28.6 | 1005 | 28.6 | 1544
28.8 | 534 | 23.1084 | 28.8 | 502 | 22.4054 | 28.8 | 454 | 21.3073 | 28.8 | 154 | 12.4097 | 28.8 | 454 | 21.3073 | 28.8 | 955 | 28.8 | 1399
29 | 534 | 23.1084 | 29 | 471 | 21.7025 | 29 | 493 | 22.2036 | 29 | 166 | 12.8841 | 29 | 412 | 20.2978 | 29 | 778 | 29 | 1303
29.2 | 524 | 22.891 | 29.2 | 524 | 22.891 | 29.2 | 502 | 22.4054 | 29.2 | 154 | 12.4097 | 29.2 | 392 | 19.799 | 29.2 | 812 | 29.2 | 1163
29.4 | 557 | 23.6008 | 29.4 | 480 | 21.9089 | 29.4 | 493 | 22.2036 | 29.4 | 149 | 12.2066 | 29.4 | 369 | 19.2094 | 29.4 | 734 | 29.4 | 1030
29.6 | 511 | 22.6053 | 29.6 | 424 | 20.5913 | 29.6 | 420 | 20.4939 | 29.6 | 159 | 12.6095 | 29.6 | 392 | 19.799 | 29.6 | 650 | 29.6 | 930
29.8 | 502 | 22.4054 | 29.8 | 441 | 21 | 29.8 | 437 | 20.9045 | 29.8 | 149 | 12.2066 | 29.8 | 361 | 19 | 29.8 | 630 | 29.8 | 882
30 | 493 | 22.2036 | 30 | 404 | 20.0998 | 30 | 396 | 19.8997 | 30 | 149 | 12.2066 | 30 | 335 | 18.303 | 30 | 586 | 30 | 841
30.2 | 493 | 22.2036 | 30.2 | 420 | 20.4939 | 30.2 | 396 | 19.8997 | 30.2 | 128 | 11.3137 | 30.2 | 342 | 18.4932 | 30.2 | 566 | 30.2 | 853
30.4 | 445 | 21.095 | 30.4 | 408 | 20.199 | 30.4 | 400 | 20 | 30.4 | 139 | 11.7898 | 30.4 | 313 | 17.6918 | 30.4 | 562 | 30.4 | 740
30.6 | 416 | 20.3961 | 30.6 | 404 | 20.0998 | 30.6 | 369 | 19.2094 | 30.6 | 117 | 10.8167 | 30.6 | 350 | 18.7083 | 30.6 | 538 | 30.6 | 708
30.8 | 412 | 20.2978 | 30.8 | 412 | 20.2978 | 30.8 | 353 | 18.7883 | 30.8 | 123 | 11.0905 | 30.8 | 328 | 18.1108 | 30.8 | 502 | 30.8 | 708
31 | 445 | 21.095 | 31 | 357 | 18.8944 | 31 | 369 | 19.2094 | 31 | 123 | 11.0905 | 31 | 324 | 18 | 31 | 488 | 31 | 640
31.2 | 454 | 21.3073 | 31.2 | 380 | 19.4936 | 31.2 | 372 | 19.2873 | 31.2 | 144 | 12 | 31.2 | 335 | 18.303 | 31.2 | 471 | 31.2 | 635
31.4 | 420 | 20.4939 | 31.4 | 420 | 20.4939 | 31.4 | 380 | 19.4936 | 31.4 | 112 | 10.583 | 31.4 | 328 | 18.1108 | 31.4 | 458 | 31.4 | 581
31.6 | 458 | 21.4009 | 31.6 | 357 | 18.8944 | 31.6 | 331 | 18.1934 | 31.6 | 108 | 10.3923 | 31.6 | 324 | 18 | 31.6 | 445 | 31.6 | 548
31.8 | 424 | 20.5913 | 31.8 | 372 | 19.2873 | 31.8 | 306 | 17.4929 | 31.8 | 119 | 10.9087 | 31.8 | 353 | 18.7883 | 31.8 | 424 | 31.8 | 534
32 | 416 | 20.3961 | 32 | 376 | 19.3907 | 32 | 324 | 18 | 32 | 104 | 10.198 | 32 | 299 | 17.2916 | 32 | 396 | 32 | 534
32.2 | 416 | 20.3961 | 32.2 | 353 | 18.7883 | 32.2 | 369 | 19.2094 | 32.2 | 123 | 11.0905 | 32.2 | 342 | 18.4932 | 32.2 | 428 | 32.2 | 534
32.4 | 388 | 19.6977 | 32.4 | 353 | 18.7883 | 32.4 | 310 | 17.6068 | 32.4 | 108 | 10.3923 | 32.4 | 384 | 19.5959 | 32.4 | 400 | 32.4 | 502
32.6 | 361 | 19 | 32.6 | 331 | 18.1934 | 32.6 | 279 | 16.7033 | 32.6 | 114 | 10.6771 | 32.6 | 346 | 18.6011 | 32.6 | 376 | 32.6 | 502
32.8 | 384 | 19.5959 | 32.8 | 346 | 18.6011 | 32.8 | 299 | 17.2916 | 32.8 | 100 | 10 | 32.8 | 335 | 18.303 | 32.8 | 357 | 32.8 | 445
33 | 357 | 18.8944 | 33 | 328 | 18.1108 | 33 | 313 | 17.6918 | 33 | 98 | 9.8995 | 33 | 324 | 18 | 33 | 392 | 33 | 437
33.2 | 339 | 18.412 | 33.2 | 335 | 18.303 | 33.2 | 289 | 17 | 33.2 | 96 | 9.798 | 33.2 | 259 | 16.0935 | 33.2 | 346 | 33.2 | 493
33.4 | 339 | 18.412 | 33.4 | 320 | 17.8885 | 33.4 | 276 | 16.6132 | 33.4 | 112 | 10.583 | 33.4 | 262 | 16.1864 | 33.4 | 361 | 33.4 | 408
33.6 | 339 | 18.412 | 33.6 | 306 | 17.4929 | 33.6 | 299 | 17.2916 | 33.6 | 94 | 9.6954 | 33.6 | 256 | 16 | 33.6 | 369 | 33.6 | 396
33.8 | 292 | 17.088 | 33.8 | 317 | 17.8045 | 33.8 | 292 | 17.088 | 33.8 | 88 | 9.3808 | 33.8 | 225 | 15 | 33.8 | 310 | 33.8 | 416
34 | 365 | 19.105 | 34 | 335 | 18.303 | 34 | 282 | 16.7929 | 34 | 90 | 9.4868 | 34 | 234 | 15.2971 | 34 | 342 | 34 | 412
34.2 | 306 | 17.4929 | 34.2 | 320 | 17.8885 | 34.2 | 276 | 16.6132 | 34.2 | 104 | 10.198 | 34.2 | 207 | 14.3875 | 34.2 | 342 | 34.2 | 412
34.4 | 320 | 17.8885 | 34.4 | 306 | 17.4929 | 34.4 | 276 | 16.6132 | 34.4 | 98 | 9.8995 | 34.4 | 222 | 14.8997 | 34.4 | 313 | 34.4 | 416
34.6 | 282 | 16.7929 | 34.6 | 282 | 16.7929 | 34.6 | 272 | 16.4924 | 34.6 | 81 | 9 | 34.6 | 225 | 15 | 34.6 | 339 | 34.6 | 392
34.8 | 328 | 18.1108 | 34.8 | 296 | 17.2047 | 34.8 | 269 | 16.4012 | 34.8 | 90 | 9.4868 | 34.8 | 216 | 14.6969 | 34.8 | 310 | 34.8 | 392
35 | 335 | 18.303 | 35 | 289 | 17 | 35 | 256 | 16 | 35 | 96 | 9.798 | 35 | 237 | 15.3948 | 35 | 289 | 35 | 376
35.2 | 313 | 17.6918 | 35.2 | 282 | 16.7929 | 35.2 | 259 | 16.0935 | 35.2 | 100 | 10 | 35.2 | 196 | 14 | 35.2 | 279 | 35.2 | 369
35.4 | 313 | 17.6918 | 35.4 | 296 | 17.2047 | 35.4 | 243 | 15.5885 | 35.4 | 96 | 9.798 | 35.4 | 216 | 14.6969 | 35.4 | 296 | 35.4 | 350
35.6 | 328 | 18.1108 | 35.6 | 282 | 16.7929 | 35.6 | 246 | 15.6844 | 35.6 | 86 | 9.2736 | 35.6 | 225 | 15 | 35.6 | 282 | 35.6 | 350
35.8 | 331 | 18.1934 | 35.8 | 272 | 16.4924 | 35.8 | 246 | 15.6844 | 35.8 | 88 | 9.3808 | 35.8 | 228 | 15.0997 | 35.8 | 276 | 35.8 | 313
36 | 324 | 18 | 36 | 310 | 17.6068 | 36 | 240 | 15.4919 | 36 | 77 | 8.775 | 36 | 207 | 14.3875 | 36 | 269 | 36 | 339
36.2 | 299 | 17.2916 | 36.2 | 276 | 16.6132 | 36.2 | 276 | 16.6132 | 36.2 | 98 | 9.8995 | 36.2 | 231 | 15.1987 | 36.2 | 262 | 36.2 | 324
36.4 | 310 | 17.6068 | 36.4 | 296 | 17.2047 | 36.4 | 269 | 16.4012 | 36.4 | 88 | 9.3808 | 36.4 | 225 | 15 | 36.4 | 328 | 36.4 | 339
36.6 | 306 | 17.4929 | 36.6 | 289 | 17 | 36.6 | 243 | 15.5885 | 36.6 | 98 | 9.8995 | 36.6 | 228 | 15.0997 | 36.6 | 292 | 36.6 | 331
36.8 | 331 | 18.1934 | 36.8 | 286 | 16.9115 | 36.8 | 246 | 15.6844 | 36.8 | 102 | 10.0995 | 36.8 | 240 | 15.4919 | 36.8 | 272 | 36.8 | 339
37 | 331 | 18.1934 | 37 | 296 | 17.2047 | 37 | 259 | 16.0935 | 37 | 79 | 8.8882 | 37 | 219 | 14.7986 | 37 | 292 | 37 | 346
37.2 | 313 | 17.6918 | 37.2 | 306 | 17.4929 | 37.2 | 250 | 15.8114 | 37.2 | 90 | 9.4868 | 37.2 | 234 | 15.2971 | 37.2 | 276 | 37.2 | 331
37.4 | 335 | 18.303 | 37.4 | 296 | 17.2047 | 37.4 | 259 | 16.0935 | 37.4 | 104 | 10.198 | 37.4 | 243 | 15.5885 | 37.4 | 282 | 37.4 | 320
37.6 | 320 | 17.8885 | 37.6 | 282 | 16.7929 | 37.6 | 272 | 16.4924 | 37.6 | 85 | 9.2195 | 37.6 | 216 | 14.6969 | 37.6 | 306 | 37.6 | 324
37.8 | 313 | 17.6918 | 37.8 | 317 | 17.8045 | 37.8 | 253 | 15.906 | 37.8 | 100 | 10 | 37.8 | 259 | 16.0935 | 37.8 | 303 | 37.8 | 317
38 | 353 | 18.7883 | 38 | 320 | 17.8885 | 38 | 250 | 15.8114 | 38 | 85 | 9.2195 | 38 | 243 | 15.5885 | 38 | 292 | 38 | 324
38.2 | 317 | 17.8045 | 38.2 | 310 | 17.6068 | 38.2 | 272 | 16.4924 | 38.2 | 77 | 8.775 | 38.2 | 237 | 15.3948 | 38.2 | 299 | 38.2 | 320
38.4 | 320 | 17.8885 | 38.4 | 303 | 17.4069 | 38.4 | 246 | 15.6844 | 38.4 | 90 | 9.4868 | 38.4 | 272 | 16.4924 | 38.4 | 299 | 38.4 | 313
38.6 | 342 | 18.4932 | 38.6 | 335 | 18.303 | 38.6 | 246 | 15.6844 | 38.6 | 90 | 9.4868 | 38.6 | 259 | 16.0935 | 38.6 | 292 | 38.6 | 339
38.8 | 361 | 19 | 38.8 | 299 | 17.2916 | 38.8 | 231 | 15.1987 | 38.8 | 96 | 9.798 | 38.8 | 240 | 15.4919 | 38.8 | 266 | 38.8 | 350
39 | 353 | 18.7883 | 39 | 310 | 17.6068 | 39 | 269 | 16.4012 | 39 | 96 | 9.798 | 39 | 256 | 16 | 39 | 303 | 39 | 320
39.2 | 376 | 19.3907 | 39.2 | 299 | 17.2916 | 39.2 | 269 | 16.4012 | 39.2 | 94 | 9.6954 | 39.2 | 243 | 15.5885 | 39.2 | 292 | 39.2 | 317
39.4 | 372 | 19.2873 | 39.4 | 299 | 17.2916 | 39.4 | 250 | 15.8114 | 39.4 | 86 | 9.2736 | 39.4 | 272 | 16.4924 | 39.4 | 269 | 39.4 | 331
39.6 | 408 | 20.199 | 39.6 | 350 | 18.7083 | 39.6 | 331 | 18.1934 | 39.6 | 112 | 10.583 | 39.6 | 299 | 17.2916 | 39.6 | 276 | 39.6 | 320
39.8 | 346 | 18.6011 | 39.8 | 328 | 18.1108 | 39.8 | 303 | 17.4069 | 39.8 | 128 | 11.3137 | 39.8 | 292 | 17.088 | 39.8 | 262 | 39.8 | 357
40 | 380 | 19.4936 | 40 | 342 | 18.4932 | 40 | 276 | 16.6132 | 40 | 104 | 10.198 | 40 | 306 | 17.4929 | 40 | 259 | 40 | 335
40.2 | 412 | 20.2978 | 40.2 | 335 | 18.303 | 40.2 | 286 | 16.9115 | 40.2 | 102 | 10.0995 | 40.2 | 299 | 17.2916 | 40.2 | 272 | 40.2 | 331
40.4 | 380 | 19.4936 | 40.4 | 324 | 18 | 40.4 | 320 | 17.8885 | 40.4 | 108 | 10.3923 | 40.4 | 296 | 17.2047 | 40.4 | 253 | 40.4 | 353
40.6 | 420 | 20.4939 | 40.6 | 313 | 17.6918 | 40.6 | 292 | 17.088 | 40.6 | 100 | 10 | 40.6 | 310 | 17.6068 | 40.6 | 286 | 40.6 | 353
40.8 | 369 | 19.2094 | 40.8 | 313 | 17.6918 | 40.8 | 299 | 17.2916 | 40.8 | 121 | 11 | 40.8 | 317 | 17.8045 | 40.8 | 279 | 40.8 | 335
41 | 392 | 19.799 | 41 | 342 | 18.4932 | 41 | 306 | 17.4929 | 41 | 121 | 11 | 41 | 331 | 18.1934 | 41 | 286 | 41 | 357
41.2 | 416 | 20.3961 | 41.2 | 328 | 18.1108 | 41.2 | 320 | 17.8885 | 41.2 | 106 | 10.2956 | 41.2 | 342 | 18.4932 | 41.2 | 262 | 41.2 | 353
41.4 | 365 | 19.105 | 41.4 | 350 | 18.7083 | 41.4 | 353 | 18.7883 | 41.4 | 121 | 11 | 41.4 | 357 | 18.8944 | 41.4 | 266 | 41.4 | 350
41.6 | 392 | 19.799 | 41.6 | 320 | 17.8885 | 41.6 | 317 | 17.8045 | 41.6 | 137 | 11.7047 | 41.6 | 339 | 18.412 | 41.6 | 292 | 41.6 | 328
41.8 | 412 | 20.2978 | 41.8 | 317 | 17.8045 | 41.8 | 320 | 17.8885 | 41.8 | 121 | 11 | 41.8 | 420 | 20.4939 | 41.8 | 306 | 41.8 | 342
42 | 376 | 19.3907 | 42 | 372 | 19.2873 | 42 | 303 | 17.4069 | 42 | 88 | 9.3808 | 42 | 369 | 19.2094 | 42 | 292 | 42 | 372
42.2 | 424 | 20.5913 | 42.2 | 276 | 16.6132 | 42.2 | 313 | 17.6918 | 42.2 | 102 | 10.0995 | 42.2 | 369 | 19.2094 | 42.2 | 299 | 42.2 | 365
42.4 | 458 | 21.4009 | 42.4 | 376 | 19.3907 | 42.4 | 313 | 17.6918 | 42.4 | 130 | 11.4018 | 42.4 | 384 | 19.5959 | 42.4 | 269 | 42.4 | 369
42.6 | 445 | 21.095 | 42.6 | 350 | 18.7083 | 42.6 | 346 | 18.6011 | 42.6 | 117 | 10.8167 | 42.6 | 408 | 20.199 | 42.6 | 299 | 42.6 | 357
42.8 | 408 | 20.199 | 42.8 | 392 | 19.799 | 42.8 | 353 | 18.7883 | 42.8 | 110 | 10.4881 | 42.8 | 396 | 19.8997 | 42.8 | 286 | 42.8 | 346
43 | 400 | 20 | 43 | 365 | 19.105 | 43 | 331 | 18.1934 | 43 | 132 | 11.4891 | 43 | 388 | 19.6977 | 43 | 259 | 43 | 353
43.2 | 416 | 20.3961 | 43.2 | 365 | 19.105 | 43.2 | 346 | 18.6011 | 43.2 | 108 | 10.3923 | 43.2 | 353 | 18.7883 | 43.2 | 262 | 43.2 | 313
43.4 | 416 | 20.3961 | 43.4 | 372 | 19.2873 | 43.4 | 353 | 18.7883 | 43.4 | 144 | 12 | 43.4 | 380 | 19.4936 | 43.4 | 303 | 43.4 | 369
43.6 | 416 | 20.3961 | 43.6 | 353 | 18.7883 | 43.6 | 328 | 18.1108 | 43.6 | 123 | 11.0905 | 43.6 | 384 | 19.5959 | 43.6 | 276 | 43.6 | 353
43.8 | 416 | 20.3961 | 43.8 | 357 | 18.8944 | 43.8 | 306 | 17.4929 | 43.8 | 114 | 10.6771 | 43.8 | 342 | 18.4932 | 43.8 | 286 | 43.8 | 369
44 | 408 | 20.199 | 44 | 372 | 19.2873 | 44 | 324 | 18 | 44 | 114 | 10.6771 | 44 | 328 | 18.1108 | 44 | 286 | 44 | 396
44.2 | 424 | 20.5913 | 44.2 | 369 | 19.2094 | 44.2 | 350 | 18.7083 | 44.2 | 114 | 10.6771 | 44.2 | 303 | 17.4069 | 44.2 | 303 | 44.2 | 369
44.4 | 392 | 19.799 | 44.4 | 380 | 19.4936 | 44.4 | 350 | 18.7083 | 44.4 | 112 | 10.583 | 44.4 | 299 | 17.2916 | 44.4 | 303 | 44.4 | 357
44.6 | 449 | 21.1896 | 44.6 | 350 | 18.7083 | 44.6 | 324 | 18 | 44.6 | 114 | 10.6771 | 44.6 | 313 | 17.6918 | 44.6 | 282 | 44.6 | 424
44.8 | 408 | 20.199 | 44.8 | 346 | 18.6011 | 44.8 | 317 | 17.8045 | 44.8 | 98 | 9.8995 | 44.8 | 292 | 17.088 | 44.8 | 317 | 44.8 | 396
45 | 404 | 20.0998 | 45 | 361 | 19 | 45 | 350 | 18.7083 | 45 | 104 | 10.198 | 45 | 317 | 17.8045 | 45 | 313 | 45 | 428
45.2 | 372 | 19.2873 | 45.2 | 353 | 18.7883 | 45.2 | 306 | 17.4929 | 45.2 | 98 | 9.8995 | 45.2 | 320 | 17.8885 | 45.2 | 328 | 45.2 | 480
45.4 | 408 | 20.199 | 45.4 | 357 | 18.8944 | 45.4 | 310 | 17.6068 | 45.4 | 112 | 10.583 | 45.4 | 272 | 16.4924 | 45.4 | 324 | 45.4 | 458
45.6 | 388 | 19.6977 | 45.6 | 342 | 18.4932 | 45.6 | 328 | 18.1108 | 45.6 | 94 | 9.6954 | 45.6 | 310 | 17.6068 | 45.6 | 365 | 45.6 | 506
45.8 | 369 | 19.2094 | 45.8 | 342 | 18.4932 | 45.8 | 342 | 18.4932 | 45.8 | 112 | 10.583 | 45.8 | 299 | 17.2916 | 45.8 | 361 | 45.8 | 562
46 | 365 | 19.105 | 46 | 317 | 17.8045 | 46 | 324 | 18 | 46 | 119 | 10.9087 | 46 | 317 | 17.8045 | 46 | 449 | 46 | 590
46.2 | 365 | 19.105 | 46.2 | 313 | 17.6918 | 46.2 | 324 | 18 | 46.2 | 100 | 10 | 46.2 | 353 | 18.7883 | 46.2 | 441 | 46.2 | 610
46.4 | 372 | 19.2873 | 46.4 | 320 | 17.8885 | 46.4 | 306 | 17.4929 | 46.4 | 121 | 11 | 46.4 | 361 | 19 | 46.4 | 441 | 46.4 | 600
46.6 | 372 | 19.2873 | 46.6 | 313 | 17.6918 | 46.6 | 317 | 17.8045 | 46.6 | 92 | 9.5917 | 46.6 | 335 | 18.303 | 46.6 | 462 | 46.6 | 581
46.8 | 303 | 17.4069 | 46.8 | 292 | 17.088 | 46.8 | 296 | 17.2047 | 46.8 | 110 | 10.4881 | 46.8 | 339 | 18.412 | 46.8 | 449 | 46.8 | 576
47 | 369 | 19.2094 | 47 | 313 | 17.6918 | 47 | 331 | 18.1934 | 47 | 108 | 10.3923 | 47 | 313 | 17.6918 | 47 | 420 | 47 | 600
47.2 | 342 | 18.4932 | 47.2 | 296 | 17.2047 | 47.2 | 292 | 17.088 | 47.2 | 100 | 10 | 47.2 | 289 | 17 | 47.2 | 416 | 47.2 | 524
47.4 | 339 | 18.412 | 47.4 | 299 | 17.2916 | 47.4 | 266 | 16.3095 | 47.4 | 106 | 10.2956 | 47.4 | 279 | 16.7033 | 47.4 | 353 | 47.4 | 511
47.6 | 346 | 18.6011 | 47.6 | 292 | 17.088 | 47.6 | 292 | 17.088 | 47.6 | 100 | 10 | 47.6 | 279 | 16.7033 | 47.6 | 331 | 47.6 | 484
47.8 | 324 | 18 | 47.8 | 253 | 15.906 | 47.8 | 303 | 17.4069 | 47.8 | 102 | 10.0995 | 47.8 | 292 | 17.088 | 47.8 | 317 | 47.8 | 471
48 | 331 | 18.1934 | 48 | 303 | 17.4069 | 48 | 279 | 16.7033 | 48 | 94 | 9.6954 | 48 | 286 | 16.9115 | 48 | 286 | 48 | 454
48.2 | 328 | 18.1108 | 48.2 | 313 | 17.6918 | 48.2 | 259 | 16.0935 | 48.2 | 79 | 8.8882 | 48.2 | 276 | 16.6132 | 48.2 | 276 | 48.2 | 408
48.4 | 342 | 18.4932 | 48.4 | 299 | 17.2916 | 48.4 | 272 | 16.4924 | 48.4 | 76 | 8.7178 | 48.4 | 286 | 16.9115 | 48.4 | 256 | 48.4 | 428
48.6 | 313 | 17.6918 | 48.6 | 286 | 16.9115 | 48.6 | 282 | 16.7929 | 48.6 | 83 | 9.1104 | 48.6 | 279 | 16.7033 | 48.6 | 272 | 48.6 | 339
48.8 | 303 | 17.4069 | 48.8 | 276 | 16.6132 | 48.8 | 266 | 16.3095 | 48.8 | 79 | 8.8882 | 48.8 | 289 | 17 | 48.8 | 266 | 48.8 | 400
49 | 306 | 17.4929 | 49 | 276 | 16.6132 | 49 | 269 | 16.4012 | 49 | 85 | 9.2195 | 49 | 250 | 15.8114 | 49 | 269 | 49 | 369
49.2 | 289 | 17 | 49.2 | 282 | 16.7929 | 49.2 | 246 | 15.6844 | 49.2 | 92 | 9.5917 | 49.2 | 286 | 16.9115 | 49.2 | 253 | 49.2 | 372
49.4 | 303 | 17.4069 | 49.4 | 269 | 16.4012 | 49.4 | 240 | 15.4919 | 49.4 | 102 | 10.0995 | 49.4 | 292 | 17.088 | 49.4 | 250 | 49.4 | 365
49.6 | 317 | 17.8045 | 49.6 | 269 | 16.4012 | 49.6 | 222 | 14.8997 | 49.6 | 85 | 9.2195 | 49.6 | 276 | 16.6132 | 49.6 | 269 | 49.6 | 335
49.8 | 310 | 17.6068 | 49.8 | 276 | 16.6132 | 49.8 | 219 | 14.7986 | 49.8 | 94 | 9.6954 | 49.8 | 313 | 17.6918 | 49.8 | 246 | 49.8 | 342
50 | 320 | 17.8885 | 50 | 306 | 17.4929 | 50 | 262 | 16.1864 | 50 | 86 | 9.2736 | 50 | 272 | 16.4924 | 50 | 272 | 50 | 357
50.2 | 266 | 16.3095 | 50.2 | 250 | 15.8114 | 50.2 | 234 | 15.2971 | 50.2 | 83 | 9.1104 | 50.2 | 228 | 15.0997 | 50.2 | 269 | 50.2 | 404
50.4 | 299 | 17.2916 | 50.4 | 253 | 15.906 | 50.4 | 253 | 15.906 | 50.4 | 67 | 8.1854 | 50.4 | 246 | 15.6844 | 50.4 | 259 | 50.4 | 361
50.6 | 266 | 16.3095 | 50.6 | 256 | 16 | 50.6 | 240 | 15.4919 | 50.6 | 76 | 8.7178 | 50.6 | 219 | 14.7986 | 50.6 | 243 | 50.6 | 380
50.8 | 266 | 16.3095 | 50.8 | 228 | 15.0997 | 50.8 | 228 | 15.0997 | 50.8 | 90 | 9.4868 | 50.8 | 219 | 14.7986 | 50.8 | 259 | 50.8 | 392
51 | 282 | 16.7929 | 51 | 250 | 15.8114 | 51 | 231 | 15.1987 | 51 | 76 | 8.7178 | 51 | 213 | 14.5945 | 51 | 269 | 51 | 396
51.2 | 269 | 16.4012 | 51.2 | 272 | 16.4924 | 51.2 | 204 | 14.2829 | 51.2 | 83 | 9.1104 | 51.2 | 199 | 14.1067 | 51.2 | 276 | 51.2 | 376
51.4 | 253 | 15.906 | 51.4 | 256 | 16 | 51.4 | 237 | 15.3948 | 51.4 | 79 | 8.8882 | 51.4 | 210 | 14.4914 | 51.4 | 256 | 51.4 | 428
51.6 | 272 | 16.4924 | 51.6 | 256 | 16 | 51.6 | 228 | 15.0997 | 51.6 | 77 | 8.775 | 51.6 | 219 | 14.7986 | 51.6 | 272 | 51.6 | 416
51.8 | 286 | 16.9115 | 51.8 | 222 | 14.8997 | 51.8 | 216 | 14.6969 | 51.8 | 62 | 7.874 | 51.8 | 231 | 15.1987 | 51.8 | 317 | 51.8 | 462
52 | 246 | 15.6844 | 52 | 250 | 15.8114 | 52 | 243 | 15.5885 | 52 | 67 | 8.1854 | 52 | 246 | 15.6844 | 52 | 313 | 52 | 462
52.2 | 240 | 15.4919 | 52.2 | 262 | 16.1864 | 52.2 | 207 | 14.3875 | 52.2 | 74 | 8.6023 | 52.2 | 237 | 15.3948 | 52.2 | 335 | 52.2 | 543
52.4 | 243 | 15.5885 | 52.4 | 213 | 14.5945 | 52.4 | 216 | 14.6969 | 52.4 | 79 | 8.8882 | 52.4 | 243 | 15.5885 | 52.4 | 384 | 52.4 | 520
52.6 | 246 | 15.6844 | 52.6 | 240 | 15.4919 | 52.6 | 231 | 15.1987 | 52.6 | 76 | 8.7178 | 52.6 | 240 | 15.4919 | 52.6 | 384 | 52.6 | 586
52.8 | 256 | 16 | 52.8 | 250 | 15.8114 | 52.8 | 207 | 14.3875 | 52.8 | 88 | 9.3808 | 52.8 | 228 | 15.0997 | 52.8 | 396 | 52.8 | 562
53 | 253 | 15.906 | 53 | 216 | 14.6969 | 53 | 204 | 14.2829 | 53 | 77 | 8.775 | 53 | 219 | 14.7986 | 53 | 412 | 53 | 676
53.2 | 243 | 15.5885 | 53.2 | 207 | 14.3875 | 53.2 | 225 | 15 | 53.2 | 74 | 8.6023 | 53.2 | 250 | 15.8114 | 53.2 | 441 | 53.2 | 692
53.4 | 243 | 15.5885 | 53.4 | 234 | 15.2971 | 53.4 | 216 | 14.6969 | 53.4 | 66 | 8.124 | 53.4 | 204 | 14.2829 | 53.4 | 524 | 53.4 | 686
53.6 | 237 | 15.3948 | 53.6 | 222 | 14.8997 | 53.6 | 193 | 13.8924 | 53.6 | 71 | 8.4261 | 53.6 | 240 | 15.4919 | 53.6 | 520 | 53.6 | 702
53.8 | 222 | 14.8997 | 53.8 | 199 | 14.1067 | 53.8 | 210 | 14.4914 | 53.8 | 59 | 7.6811 | 53.8 | 207 | 14.3875 | 53.8 | 529 | 53.8 | 686
54 | 228 | 15.0997 | 54 | 222 | 14.8997 | 54 | 210 | 14.4914 | 54 | 94 | 9.6954 | 54 | 234 | 15.2971 | 54 | 520 | 54 | 650
54.2 | 222 | 14.8997 | 54.2 | 210 | 14.4914 | 54.2 | 199 | 14.1067 | 54.2 | 67 | 8.1854 | 54.2 | 207 | 14.3875 | 54.2 | 471 | 54.2 | 625
54.4 | 222 | 14.8997 | 54.4 | 202 | 14.2127 | 54.4 | 202 | 14.2127 | 54.4 | 69 | 8.3066 | 54.4 | 199 | 14.1067 | 54.4 | 467 | 54.4 | 571
54.6 | 225 | 15 | 54.6 | 246 | 15.6844 | 54.6 | 219 | 14.7986 | 54.6 | 62 | 7.874 | 54.6 | 216 | 14.6969 | 54.6 | 380 | 54.6 | 534
54.8 | 213 | 14.5945 | 54.8 | 199 | 14.1067 | 54.8 | 219 | 14.7986 | 54.8 | 71 | 8.4261 | 54.8 | 188 | 13.7113 | 54.8 | 350 | 54.8 | 475
55 | 234 | 15.2971 | 55 | 202 | 14.2127 | 55 | 193 | 13.8924 | 55 | 53 | 7.2801 | 55 | 188 | 13.7113 | 55 | 328 | 55 | 412
55.2 | 207 | 14.3875 | 55.2 | 210 | 14.4914 | 55.2 | 172 | 13.1149 | 55.2 | 53 | 7.2801 | 55.2 | 177 | 13.3041 | 55.2 | 317 | 55.2 | 396
55.4 | 262 | 16.1864 | 55.4 | 196 | 14 | 55.4 | 185 | 13.6015 | 55.4 | 56 | 7.4833 | 55.4 | 174 | 13.1909 | 55.4 | 296 | 55.4 | 400
55.6 | 228 | 15.0997 | 55.6 | 188 | 13.7113 | 55.6 | 193 | 13.8924 | 55.6 | 66 | 8.124 | 55.6 | 154 | 12.4097 | 55.6 | 286 | 55.6 | 388
55.8 | 190 | 13.784 | 55.8 | 222 | 14.8997 | 55.8 | 174 | 13.1909 | 55.8 | 66 | 8.124 | 55.8 | 182 | 13.4907 | 55.8 | 269 | 55.8 | 350
56 | 253 | 15.906 | 56 | 213 | 14.5945 | 56 | 196 | 14 | 56 | 53 | 7.2801 | 56 | 149 | 12.2066 | 56 | 237 | 56 | 331
56.2 |  |  | 56.2 |  |  | 56.2 |  |  | 56.2 |  |  | 56.2 |  |  | 56.2 |  | 56.2
56.4 |  |  | 56.4 |  |  | 56.4 |  |  | 56.4 |  |  | 56.4 |  |  | 56.4 |  | 56.4
56.6 |  |  | 56.6 |  |  | 56.6 |  |  | 56.6 |  |  | 56.6 |  |  | 56.6 |  | 56.6
56.8 |  |  | 56.8 |  |  | 56.8 |  |  | 56.8 |  |  | 56.8 |  |  | 56.8 |  | 56.8
57 |  |  | 57 |  |  | 57 |  |  | 57 |  |  | 57 |  |  | 57 |  | 57
57.2 |  |  | 57.2 |  |  | 57.2 |  |  | 57.2 |  |  | 57.2 |  |  | 57.2 |  | 57.2
57.4 |  |  | 57.4 |  |  | 57.4 |  |  | 57.4 |  |  | 57.4 |  |  | 57.4 |  | 57.4
57.6 |  |  | 57.6 |  |  | 57.6 |  |  | 57.6 |  |  | 57.6 |  |  | 57.6 |  | 57.6
57.8 |  |  | 57.8 |  |  | 57.8 |  |  | 57.8 |  |  | 57.8 |  |  | 57.8 |  | 57.8
58 |  |  | 58 |  |  | 58 |  |  | 58 |  |  | 58 |  |  | 58 |  | 58
58.2 |  |  | 58.2 |  |  | 58.2 |  |  | 58.2 |  |  | 58.2 |  |  | 58.2 |  | 58.2
58.4 |  |  | 58.4 |  |  | 58.4 |  |  | 58.4 |  |  | 58.4 |  |  | 58.4 |  | 58.4
58.6 |  |  | 58.6 |  |  | 58.6 |  |  | 58.6 |  |  | 58.6 |  |  | 58.6 |  | 58.6
58.8 |  |  | 58.8 |  |  | 58.8 |  |  | 58.8 |  |  | 58.8 |  |  | 58.8 |  | 58.8