## PE Amo
Intensity | Error | 2 Theta
159 | 12.6095 | 5
164 | 12.8062 | 5.1
149 | 12.2066 | 5.2
180 | 13.4164 | 5.3
166 | 12.8841 | 5.4
182 | 13.4907 | 5.5
182 | 13.4907 | 5.6
151 | 12.2882 | 5.7
156 | 12.49 | 5.8
185 | 13.6015 | 5.9
193 | 13.8924 | 6
174 | 13.1909 | 6.1
161 | 12.6886 | 6.2
159 | 12.6095 | 6.3
146 | 12.083 | 6.4
130 | 11.4018 | 6.5
144 | 12 | 6.6
130 | 11.4018 | 6.7
132 | 11.4891 | 6.8
137 | 11.7047 | 6.9
117 | 10.8167 | 7
123 | 11.0905 | 7.1
151 | 12.2882 | 7.2
128 | 11.3137 | 7.3
135 | 11.619 | 7.4
123 | 11.0905 | 7.5
142 | 11.9164 | 7.6
130 | 11.4018 | 7.7
164 | 12.8062 | 7.8
137 | 11.7047 | 7.9
132 | 11.4891 | 8
135 | 11.619 | 8.1
132 | 11.4891 | 8.2
154 | 12.4097 | 8.3
149 | 12.2066 | 8.4
142 | 11.9164 | 8.5
144 | 12 | 8.6
144 | 12 | 8.7
144 | 12 | 8.8
132 | 11.4891 | 8.9
142 | 11.9164 | 9
137 | 11.7047 | 9.1
123 | 11.0905 | 9.2
144 | 12 | 9.3
146 | 12.083 | 9.4
137 | 11.7047 | 9.5
144 | 12 | 9.6
130 | 11.4018 | 9.7
132 | 11.4891 | 9.8
142 | 11.9164 | 9.9
144 | 12 | 10
156 | 12.49 | 10.1
121 | 11 | 10.2
159 | 12.6095 | 10.3
130 | 11.4018 | 10.4
142 | 11.9164 | 10.5
151 | 12.2882 | 10.6
149 | 12.2066 | 10.7
161 | 12.6886 | 10.8
149 | 12.2066 | 10.9
144 | 12 | 11
159 | 12.6095 | 11.1
130 | 11.4018 | 11.2
151 | 12.2882 | 11.3
156 | 12.49 | 11.4
174 | 13.1909 | 11.5
146 | 12.083 | 11.6
159 | 12.6095 | 11.7
164 | 12.8062 | 11.8
177 | 13.3041 | 11.9
164 | 12.8062 | 12
164 | 12.8062 | 12.1
166 | 12.8841 | 12.2
193 | 13.8924 | 12.3
151 | 12.2882 | 12.4
154 | 12.4097 | 12.5
154 | 12.4097 | 12.6
188 | 13.7113 | 12.7
188 | 13.7113 | 12.8
199 | 14.1067 | 12.9
182 | 13.4907 | 13
204 | 14.2829 | 13.1
188 | 13.7113 | 13.2
222 | 14.8997 | 13.3
204 | 14.2829 | 13.4
185 | 13.6015 | 13.5
219 | 14.7986 | 13.6
204 | 14.2829 | 13.7
154 | 12.4097 | 13.8
216 | 14.6969 | 13.9
188 | 13.7113 | 14
204 | 14.2829 | 14.1
234 | 15.2971 | 14.2
207 | 14.3875 | 14.3
219 | 14.7986 | 14.4
225 | 15 | 14.5
253 | 15.906 | 14.6
225 | 15 | 14.7
262 | 16.1864 | 14.8
231 | 15.1987 | 14.9
243 | 15.5885 | 15
228 | 15.0997 | 15.1
262 | 16.1864 | 15.2
289 | 17 | 15.3
272 | 16.4924 | 15.4
231 | 15.1987 | 15.5
286 | 16.9115 | 15.6
296 | 17.2047 | 15.7
279 | 16.7033 | 15.8
299 | 17.2916 | 15.9
286 | 16.9115 | 16
317 | 17.8045 | 16.1
296 | 17.2047 | 16.2
279 | 16.7033 | 16.3
320 | 17.8885 | 16.4
324 | 18 | 16.5
339 | 18.412 | 16.6
357 | 18.8944 | 16.7
328 | 18.1108 | 16.8
339 | 18.412 | 16.9
369 | 19.2094 | 17
388 | 19.6977 | 17.1
350 | 18.7083 | 17.2
365 | 19.105 | 17.3
396 | 19.8997 | 17.4
380 | 19.4936 | 17.5
380 | 19.4936 | 17.6
404 | 20.0998 | 17.7
428 | 20.6882 | 17.8
445 | 21.095 | 17.9
441 | 21 | 18
441 | 21 | 18.1
458 | 21.4009 | 18.2
445 | 21.095 | 18.3
462 | 21.4942 | 18.4
484 | 22 | 18.5
462 | 21.4942 | 18.6
488 | 22.0907 | 18.7
484 | 22 | 18.8
493 | 22.2036 | 18.9
484 | 22 | 19
502 | 22.4054 | 19.1
543 | 23.3024 | 19.2
562 | 23.7065 | 19.3
515 | 22.6936 | 19.4
538 | 23.1948 | 19.5
571 | 23.8956 | 19.6
576 | 24 | 19.7
557 | 23.6008 | 19.8
590 | 24.2899 | 19.9
625 | 25 | 20
571 | 23.8956 | 20.1
576 | 24 | 20.2
586 | 24.2074 | 20.3
566 | 23.7908 | 20.4
576 | 24 | 20.5
590 | 24.2899 | 20.6
590 | 24.2899 | 20.7
548 | 23.4094 | 20.8
586 | 24.2074 | 20.9
562 | 23.7065 | 21
529 | 23 | 21.1
552 | 23.4947 | 21.2
571 | 23.8956 | 21.3
534 | 23.1084 | 21.4
548 | 23.4094 | 21.5
520 | 22.8035 | 21.6
497 | 22.2935 | 21.7
497 | 22.2935 | 21.8
493 | 22.2036 | 21.9
449 | 21.1896 | 22
484 | 22 | 22.1
462 | 21.4942 | 22.2
404 | 20.0998 | 22.3
441 | 21 | 22.4
433 | 20.8087 | 22.5
420 | 20.4939 | 22.6
404 | 20.0998 | 22.7
350 | 18.7083 | 22.8
369 | 19.2094 | 22.9
380 | 19.4936 | 23
372 | 19.2873 | 23.1
324 | 18 | 23.2
380 | 19.4936 | 23.3
328 | 18.1108 | 23.4
342 | 18.4932 | 23.5
296 | 17.2047 | 23.6
286 | 16.9115 | 23.7
296 | 17.2047 | 23.8
272 | 16.4924 | 23.9
256 | 16 | 24
272 | 16.4924 | 24.1
243 | 15.5885 | 24.2
246 | 15.6844 | 24.3
262 | 16.1864 | 24.4
204 | 14.2829 | 24.5
202 | 14.2127 | 24.6
213 | 14.5945 | 24.7
213 | 14.5945 | 24.8
188 | 13.7113 | 24.9
210 | 14.4914 | 25
185 | 13.6015 | 25.1
193 | 13.8924 | 25.2
185 | 13.6015 | 25.3
146 | 12.083 | 25.4
156 | 12.49 | 25.5
164 | 12.8062 | 25.6
190 | 13.784 | 25.7
164 | 12.8062 | 25.8
146 | 12.083 | 25.9
164 | 12.8062 | 26
196 | 14 | 26.1
159 | 12.6095 | 26.2
132 | 11.4891 | 26.3
146 | 12.083 | 26.4
139 | 11.7898 | 26.5
132 | 11.4891 | 26.6
117 | 10.8167 | 26.7
144 | 12 | 26.8
135 | 11.619 | 26.9
137 | 11.7047 | 27
137 | 11.7047 | 27.1
156 | 12.49 | 27.2
135 | 11.619 | 27.3
139 | 11.7898 | 27.4
137 | 11.7047 | 27.5
130 | 11.4018 | 27.6
119 | 10.9087 | 27.7
114 | 10.6771 | 27.8
110 | 10.4881 | 27.9
128 | 11.3137 | 28
119 | 10.9087 | 28.1
114 | 10.6771 | 28.2
98 | 9.8995 | 28.3
108 | 10.3923 | 28.4
96 | 9.798 | 28.5
117 | 10.8167 | 28.6
92 | 9.5917 | 28.7
117 | 10.8167 | 28.8
104 | 10.198 | 28.9
100 | 10 | 29
114 | 10.6771 | 29.1
119 | 10.9087 | 29.2
79 | 8.8882 | 29.3
98 | 9.8995 | 29.4
117 | 10.8167 | 29.5
98 | 9.8995 | 29.6
119 | 10.9087 | 29.7
117 | 10.8167 | 29.8
106 | 10.2956 | 29.9
96 | 9.798 | 30
100 | 10 | 30.1
94 | 9.6954 | 30.2
100 | 10 | 30.3
88 | 9.3808 | 30.4
102 | 10.0995 | 30.5
90 | 9.4868 | 30.6
90 | 9.4868 | 30.7
83 | 9.1104 | 30.8
88 | 9.3808 | 30.9
94 | 9.6954 | 31
98 | 9.8995 | 31.1
96 | 9.798 | 31.2
94 | 9.6954 | 31.3
86 | 9.2736 | 31.4
81 | 9 | 31.5
83 | 9.1104 | 31.6
92 | 9.5917 | 31.7
102 | 10.0995 | 31.8
92 | 9.5917 | 31.9
98 | 9.8995 | 32
72 | 8.4853 | 32.1
88 | 9.3808 | 32.2
112 | 10.583 | 32.3
102 | 10.0995 | 32.4
94 | 9.6954 | 32.5
96 | 9.798 | 32.6
85 | 9.2195 | 32.7
90 | 9.4868 | 32.8
104 | 10.198 | 32.9
72 | 8.4853 | 33
104 | 10.198 | 33.1
76 | 8.7178 | 33.2
90 | 9.4868 | 33.3
59 | 7.6811 | 33.4
92 | 9.5917 | 33.5
83 | 9.1104 | 33.6
104 | 10.198 | 33.7
92 | 9.5917 | 33.8
98 | 9.8995 | 33.9
85 | 9.2195 | 34
90 | 9.4868 | 34.1
100 | 10 | 34.2
86 | 9.2736 | 34.3
83 | 9.1104 | 34.4
88 | 9.3808 | 34.5
76 | 8.7178 | 34.6
88 | 9.3808 | 34.7
72 | 8.4853 | 34.8
100 | 10 | 34.9
83 | 9.1104 | 35
96 | 9.798 | 35.1
94 | 9.6954 | 35.2
98 | 9.8995 | 35.3
92 | 9.5917 | 35.4
90 | 9.4868 | 35.5
79 | 8.8882 | 35.6
88 | 9.3808 | 35.7
106 | 10.2956 | 35.8
86 | 9.2736 | 35.9
100 | 10 | 36
77 | 8.775 | 36.1
92 | 9.5917 | 36.2
104 | 10.198 | 36.3
79 | 8.8882 | 36.4
94 | 9.6954 | 36.5
104 | 10.198 | 36.6
85 | 9.2195 | 36.7
83 | 9.1104 | 36.8
102 | 10.0995 | 36.9
110 | 10.4881 | 37
106 | 10.2956 | 37.1
94 | 9.6954 | 37.2
108 | 10.3923 | 37.3
86 | 9.2736 | 37.4
92 | 9.5917 | 37.5
96 | 9.798 | 37.6
85 | 9.2195 | 37.7
83 | 9.1104 | 37.8
90 | 9.4868 | 37.9
94 | 9.6954 | 38
92 | 9.5917 | 38.1
96 | 9.798 | 38.2
88 | 9.3808 | 38.3
100 | 10 | 38.4
88 | 9.3808 | 38.5
100 | 10 | 38.6
79 | 8.8882 | 38.7
94 | 9.6954 | 38.8
92 | 9.5917 | 38.9
83 | 9.1104 | 39
92 | 9.5917 | 39.1
77 | 8.775 | 39.2
106 | 10.2956 | 39.3
108 | 10.3923 | 39.4
100 | 10 | 39.5
96 | 9.798 | 39.6
96 | 9.798 | 39.7
104 | 10.198 | 39.8
110 | 10.4881 | 39.9
77 | 8.775 | 40
102 | 10.0995 | 40.1
98 | 9.8995 | 40.2
79 | 8.8882 | 40.3
117 | 10.8167 | 40.4
90 | 9.4868 | 40.5
102 | 10.0995 | 40.6
104 | 10.198 | 40.7
72 | 8.4853 | 40.8
102 | 10.0995 | 40.9
100 | 10 | 41
85 | 9.2195 | 41.1
83 | 9.1104 | 41.2
86 | 9.2736 | 41.3
102 | 10.0995 | 41.4
106 | 10.2956 | 41.5
92 | 9.5917 | 41.6
108 | 10.3923 | 41.7
102 | 10.0995 | 41.8
92 | 9.5917 | 41.9
121 | 11 | 42
102 | 10.0995 | 42.1
108 | 10.3923 | 42.2
100 | 10 | 42.3
102 | 10.0995 | 42.4
112 | 10.583 | 42.5
98 | 9.8995 | 42.6
92 | 9.5917 | 42.7
100 | 10 | 42.8
77 | 8.775 | 42.9
112 | 10.583 | 43
108 | 10.3923 | 43.1
86 | 9.2736 | 43.2
96 | 9.798 | 43.3
90 | 9.4868 | 43.4
90 | 9.4868 | 43.5
92 | 9.5917 | 43.6
104 | 10.198 | 43.7
92 | 9.5917 | 43.8
83 | 9.1104 | 43.9
98 | 9.8995 | 44
90 | 9.4868 | 44.1
72 | 8.4853 | 44.2
104 | 10.198 | 44.3
81 | 9 | 44.4
90 | 9.4868 | 44.5
92 | 9.5917 | 44.6
85 | 9.2195 | 44.7
74 | 8.6023 | 44.8
94 | 9.6954 | 44.9
62 | 7.874 | 45
88 | 9.3808 | 45.1
83 | 9.1104 | 45.2
104 | 10.198 | 45.3
77 | 8.775 | 45.4
77 | 8.775 | 45.5
77 | 8.775 | 45.6
86 | 9.2736 | 45.7
76 | 8.7178 | 45.8
76 | 8.7178 | 45.9
85 | 9.2195 | 46
79 | 8.8882 | 46.1
85 | 9.2195 | 46.2
81 | 9 | 46.3
96 | 9.798 | 46.4
86 | 9.2736 | 46.5
90 | 9.4868 | 46.6
72 | 8.4853 | 46.7
88 | 9.3808 | 46.8
86 | 9.2736 | 46.9
66 | 8.124 | 47
90 | 9.4868 | 47.1
67 | 8.1853 | 47.2
71 | 8.4261 | 47.3
86 | 9.2736 | 47.4
69 | 8.3066 | 47.5
69 | 8.3066 | 47.6
58 | 7.6158 | 47.7
83 | 9.1104 | 47.8
74 | 8.6023 | 47.9
85 | 9.2195 | 48
61 | 7.8102 | 48.1
77 | 8.775 | 48.2
76 | 8.7178 | 48.3
71 | 8.4261 | 48.4
79 | 8.8882 | 48.5
66 | 8.124 | 48.6
72 | 8.4853 | 48.7
62 | 7.874 | 48.8
76 | 8.7178 | 48.9
71 | 8.4261 | 49
67 | 8.1853 | 49.1
64 | 8 | 49.2
76 | 8.7178 | 49.3
66 | 8.124 | 49.4
77 | 8.775 | 49.5
67 | 8.1853 | 49.6
67 | 8.1853 | 49.7
74 | 8.6023 | 49.8
72 | 8.4853 | 49.9
66 | 8.124 | 50
77 | 8.775 | 50.1
83 | 9.1104 | 50.2
58 | 7.6158 | 50.3
72 | 8.4853 | 50.4
76 | 8.7178 | 50.5
72 | 8.4853 | 50.6
62 | 7.874 | 50.7
59 | 7.6811 | 50.8
66 | 8.124 | 50.9
56 | 7.4833 | 51
56 | 7.4833 | 51.1
66 | 8.124 | 51.2
72 | 8.4853 | 51.3
56 | 7.4833 | 51.4
56 | 7.4833 | 51.5
55 | 7.4162 | 51.6
72 | 8.4853 | 51.7
69 | 8.3066 | 51.8
71 | 8.4261 | 51.9
67 | 8.1853 | 52
58 | 7.6158 | 52.1
69 | 8.3066 | 52.2
71 | 8.4261 | 52.3
79 | 8.8882 | 52.4
56 | 7.4833 | 52.5
53 | 7.2801 | 52.6
59 | 7.6811 | 52.7
69 | 8.3066 | 52.8
71 | 8.4261 | 52.9
55 | 7.4162 | 53
64 | 8 | 53.1
55 | 7.4162 | 53.2
66 | 8.124 | 53.3
48 | 6.9282 | 53.4
56 | 7.4833 | 53.5
72 | 8.4853 | 53.6
56 | 7.4833 | 53.7
56 | 7.4833 | 53.8
58 | 7.6158 | 53.9
50 | 7.0711 | 54
59 | 7.6811 | 54.1
50 | 7.0711 | 54.2
67 | 8.1853 | 54.3
67 | 8.1853 | 54.4
58 | 7.6158 | 54.5
59 | 7.6811 | 54.6
46 | 6.7823 | 54.7
59 | 7.6811 | 54.8
53 | 7.2801 | 54.9
67 | 8.1853 | 55
58 | 7.6158 | 55.1
67 | 8.1853 | 55.2
38 | 6.1644 | 55.3
62 | 7.874 | 55.4
62 | 7.874 | 55.5
59 | 7.6811 | 55.6
53 | 7.2801 | 55.7
71 | 8.4261 | 55.8
53 | 7.2801 | 55.9
50 | 7.0711 | 56
56 | 7.4833 | 56.1
58 | 7.6158 | 56.2
44 | 6.6333 | 56.3
49 | 7 | 56.4
61 | 7.8102 | 56.5
66 | 8.124 | 56.6
56 | 7.4833 | 56.7
55 | 7.4162 | 56.8
46 | 6.7823 | 56.9
59 | 7.6811 | 57
55 | 7.4162 | 57.1
53 | 7.2801 | 57.2
61 | 7.8102 | 57.3
55 | 7.4162 | 57.4
66 | 8.124 | 57.5
71 | 8.4261 | 57.6
55 | 7.4162 | 57.7
56 | 7.4833 | 57.8
67 | 8.1853 | 57.9
48 | 6.9282 | 58
62 | 7.874 | 58.1
48 | 6.9282 | 58.2
44 | 6.6333 | 58.3
56 | 7.4833 | 58.4
44 | 6.6333 | 58.5
40 | 6.3246 | 58.6
53 | 7.2801 | 58.7
49 | 7 | 58.8
67 | 8.1853 | 58.9
61 | 7.8102 | 59
56 | 7.4833 | 59.1
48 | 6.9282 | 59.2
48 | 6.9282 | 59.3
42 | 6.4807 | 59.4
42 | 6.4807 | 59.5
59 | 7.6811 | 59.6
36 | 6 | 59.7
44 | 6.6333 | 59.8
38 | 6.1644 | 59.9
56 | 7.4833 | 60
60.1
60.2
60.3
60.4
60.5
60.6
60.7
60.8
60.9

## PE C
Intensity | Error | 2 Theta
262 | 16.1864 | 5
269 | 16.4012 | 5.1
256 | 16 | 5.2
306 | 17.4929 | 5.3
310 | 17.6068 | 5.4
289 | 17 | 5.5
320 | 17.8885 | 5.6
286 | 16.9115 | 5.7
346 | 18.6011 | 5.8
346 | 18.6011 | 5.9
303 | 17.4069 | 6
335 | 18.303 | 6.1
289 | 17 | 6.2
320 | 17.8885 | 6.3
303 | 17.4069 | 6.4
286 | 16.9115 | 6.5
303 | 17.4069 | 6.6
313 | 17.6918 | 6.7
282 | 16.7929 | 6.8
292 | 17.088 | 6.9
286 | 16.9115 | 7
276 | 16.6132 | 7.1
279 | 16.7033 | 7.2
289 | 17 | 7.3
303 | 17.4069 | 7.4
266 | 16.3095 | 7.5
272 | 16.4924 | 7.6
262 | 16.1864 | 7.7
282 | 16.7929 | 7.8
310 | 17.6068 | 7.9
306 | 17.4929 | 8
296 | 17.2047 | 8.1
256 | 16 | 8.2
266 | 16.3095 | 8.3
289 | 17 | 8.4
276 | 16.6132 | 8.5
289 | 17 | 8.6
237 | 15.3948 | 8.7
279 | 16.7033 | 8.8
262 | 16.1864 | 8.9
269 | 16.4012 | 9
279 | 16.7033 | 9.1
253 | 15.906 | 9.2
299 | 17.2916 | 9.3
313 | 17.6918 | 9.4
286 | 16.9115 | 9.5
250 | 15.8114 | 9.6
253 | 15.906 | 9.7
243 | 15.5885 | 9.8
279 | 16.7033 | 9.9
276 | 16.6132 | 10
237 | 15.3948 | 10.1
228 | 15.0997 | 10.2
246 | 15.6844 | 10.3
243 | 15.5885 | 10.4
237 | 15.3948 | 10.5
243 | 15.5885 | 10.6
246 | 15.6844 | 10.7
240 | 15.4919 | 10.8
250 | 15.8114 | 10.9
272 | 16.4924 | 11
262 | 16.1864 | 11.1
240 | 15.4919 | 11.2
231 | 15.1987 | 11.3
253 | 15.906 | 11.4
246 | 15.6844 | 11.5
219 | 14.7986 | 11.6
237 | 15.3948 | 11.7
237 | 15.3948 | 11.8
222 | 14.8997 | 11.9
207 | 14.3875 | 12
246 | 15.6844 | 12.1
210 | 14.4914 | 12.2
219 | 14.7986 | 12.3
222 | 14.8997 | 12.4
246 | 15.6844 | 12.5
231 | 15.1987 | 12.6
222 | 14.8997 | 12.7
225 | 15 | 12.8
231 | 15.1987 | 12.9
210 | 14.4914 | 13
250 | 15.8114 | 13.1
228 | 15.0997 | 13.2
231 | 15.1987 | 13.3
234 | 15.2971 | 13.4
231 | 15.1987 | 13.5
237 | 15.3948 | 13.6
256 | 16 | 13.7
231 | 15.1987 | 13.8
225 | 15 | 13.9
269 | 16.4012 | 14
259 | 16.0935 | 14.1
240 | 15.4919 | 14.2
250 | 15.8114 | 14.3
279 | 16.7033 | 14.4
262 | 16.1864 | 14.5
299 | 17.2916 | 14.6
253 | 15.906 | 14.7
259 | 16.0935 | 14.8
310 | 17.6068 | 14.9
299 | 17.2916 | 15
279 | 16.7033 | 15.1
299 | 17.2916 | 15.2
282 | 16.7929 | 15.3
272 | 16.4924 | 15.4
303 | 17.4069 | 15.5
299 | 17.2916 | 15.6
324 | 18 | 15.7
320 | 17.8885 | 15.8
324 | 18 | 15.9
320 | 17.8885 | 16
292 | 17.088 | 16.1
357 | 18.8944 | 16.2
365 | 19.105 | 16.3
357 | 18.8944 | 16.4
376 | 19.3907 | 16.5
400 | 20 | 16.6
350 | 18.7083 | 16.7
400 | 20 | 16.8
384 | 19.5959 | 16.9
412 | 20.2978 | 17
400 | 20 | 17.1
424 | 20.5913 | 17.2
400 | 20 | 17.3
408 | 20.199 | 17.4
437 | 20.9045 | 17.5
437 | 20.9045 | 17.6
445 | 21.095 | 17.7
462 | 21.4942 | 17.8
471 | 21.7025 | 17.9
449 | 21.1896 | 18
471 | 21.7025 | 18.1
458 | 21.4009 | 18.2
462 | 21.4942 | 18.3
471 | 21.7025 | 18.4
471 | 21.7025 | 18.5
506 | 22.4944 | 18.6
484 | 22 | 18.7
534 | 23.1084 | 18.8
520 | 22.8035 | 18.9
506 | 22.4944 | 19
502 | 22.4054 | 19.1
506 | 22.4944 | 19.2
511 | 22.6053 | 19.3
511 | 22.6053 | 19.4
557 | 23.6008 | 19.5
524 | 22.891 | 19.6
538 | 23.1948 | 19.7
571 | 23.8956 | 19.8
576 | 24 | 19.9
552 | 23.4947 | 20
581 | 24.1039 | 20.1
635 | 25.1992 | 20.2
635 | 25.1992 | 20.3
713 | 26.7021 | 20.4
756 | 27.4955 | 20.5
801 | 28.3019 | 20.6
835 | 28.8964 | 20.7
949 | 30.8058 | 20.8
1109 | 33.3017 | 20.9
1197 | 34.5977 | 21
1197 | 34.5977 | 21.1
1197 | 34.5977 | 21.2
1170 | 34.2053 | 21.3
1056 | 32.4962 | 21.4
949 | 30.8058 | 21.5
829 | 28.7924 | 21.6
756 | 27.4955 | 21.7
692 | 26.3059 | 21.8
538 | 23.1948 | 21.9
462 | 21.4942 | 22
462 | 21.4942 | 22.1
480 | 21.9089 | 22.2
412 | 20.2978 | 22.3
416 | 20.3961 | 22.4
408 | 20.199 | 22.5
404 | 20.0998 | 22.6
454 | 21.3073 | 22.7
441 | 21 | 22.8
428 | 20.6882 | 22.9
433 | 20.8087 | 23
497 | 22.2935 | 23.1
511 | 22.6053 | 23.2
520 | 22.8035 | 23.3
493 | 22.2036 | 23.4
497 | 22.2935 | 23.5
488 | 22.0907 | 23.6
475 | 21.7945 | 23.7
420 | 20.4939 | 23.8
400 | 20 | 23.9
416 | 20.3961 | 24
361 | 19 | 24.1
353 | 18.7883 | 24.2
306 | 17.4929 | 24.3
266 | 16.3095 | 24.4
272 | 16.4924 | 24.5
256 | 16 | 24.6
259 | 16.0935 | 24.7
250 | 15.8114 | 24.8
262 | 16.1864 | 24.9
262 | 16.1864 | 25
210 | 14.4914 | 25.1
213 | 14.5945 | 25.2
228 | 15.0997 | 25.3
222 | 14.8997 | 25.4
213 | 14.5945 | 25.5
213 | 14.5945 | 25.6
228 | 15.0997 | 25.7
202 | 14.2127 | 25.8
216 | 14.6969 | 25.9
204 | 14.2829 | 26
237 | 15.3948 | 26.1
182 | 13.4907 | 26.2
185 | 13.6015 | 26.3
190 | 13.784 | 26.4
196 | 14 | 26.5
202 | 14.2127 | 26.6
190 | 13.784 | 26.7
196 | 14 | 26.8
204 | 14.2829 | 26.9
190 | 13.784 | 27
182 | 13.4907 | 27.1
177 | 13.3041 | 27.2
180 | 13.4164 | 27.3
180 | 13.4164 | 27.4
180 | 13.4164 | 27.5
172 | 13.1149 | 27.6
182 | 13.4907 | 27.7
180 | 13.4164 | 27.8
177 | 13.3041 | 27.9
146 | 12.083 | 28
164 | 12.8062 | 28.1
154 | 12.4097 | 28.2
164 | 12.8062 | 28.3
137 | 11.7047 | 28.4
174 | 13.1909 | 28.5
169 | 13 | 28.6
149 | 12.2066 | 28.7
146 | 12.083 | 28.8
174 | 13.1909 | 28.9
166 | 12.8841 | 29
161 | 12.6886 | 29.1
159 | 12.6095 | 29.2
154 | 12.4097 | 29.3
151 | 12.2882 | 29.4
169 | 13 | 29.5
174 | 13.1909 | 29.6
144 | 12 | 29.7
161 | 12.6886 | 29.8
159 | 12.6095 | 29.9
137 | 11.7047 | 30
135 | 11.619 | 30.1
159 | 12.6095 | 30.2
149 | 12.2066 | 30.3
135 | 11.619 | 30.4
142 | 11.9164 | 30.5
137 | 11.7047 | 30.6
130 | 11.4018 | 30.7
169 | 13 | 30.8
123 | 11.0905 | 30.9
128 | 11.3137 | 31
119 | 10.9087 | 31.1
154 | 12.4097 | 31.2
137 | 11.7047 | 31.3
132 | 11.4891 | 31.4
149 | 12.2066 | 31.5
123 | 11.0905 | 31.6
130 | 11.4018 | 31.7
130 | 11.4018 | 31.8
114 | 10.6771 | 31.9
137 | 11.7047 | 32
128 | 11.3137 | 32.1
125 | 11.1803 | 32.2
128 | 11.3137 | 32.3
121 | 11 | 32.4
121 | 11 | 32.5
117 | 10.8167 | 32.6
146 | 12.083 | 32.7
117 | 10.8167 | 32.8
121 | 11 | 32.9
114 | 10.6771 | 33
132 | 11.4891 | 33.1
108 | 10.3923 | 33.2
132 | 11.4891 | 33.3
130 | 11.4018 | 33.4
123 | 11.0905 | 33.5
130 | 11.4018 | 33.6
121 | 11 | 33.7
130 | 11.4018 | 33.8
106 | 10.2956 | 33.9
123 | 11.0905 | 34
128 | 11.3137 | 34.1
125 | 11.1803 | 34.2
144 | 12 | 34.3
94 | 9.6954 | 34.4
130 | 11.4018 | 34.5
137 | 11.7047 | 34.6
144 | 12 | 34.7
135 | 11.619 | 34.8
112 | 10.583 | 34.9
135 | 11.619 | 35
151 | 12.2882 | 35.1
125 | 11.1803 | 35.2
121 | 11 | 35.3
125 | 11.1803 | 35.4
128 | 11.3137 | 35.5
119 | 10.9087 | 35.6
121 | 11 | 35.7
144 | 12 | 35.8
142 | 11.9164 | 35.9
137 | 11.7047 | 36
135 | 11.619 | 36.1
128 | 11.3137 | 36.2
125 | 11.1803 | 36.3
123 | 11.0905 | 36.4
119 | 10.9087 | 36.5
121 | 11 | 36.6
137 | 11.7047 | 36.7
119 | 10.9087 | 36.8
135 | 11.619 | 36.9
102 | 10.0995 | 37
128 | 11.3137 | 37.1
128 | 11.3137 | 37.2
119 | 10.9087 | 37.3
130 | 11.4018 | 37.4
121 | 11 | 37.5
108 | 10.3923 | 37.6
108 | 10.3923 | 37.7
132 | 11.4891 | 37.8
125 | 11.1803 | 37.9
112 | 10.583 | 38
104 | 10.198 | 38.1
137 | 11.7047 | 38.2
123 | 11.0905 | 38.3
144 | 12 | 38.4
110 | 10.4881 | 38.5
114 | 10.6771 | 38.6
130 | 11.4018 | 38.7
123 | 11.0905 | 38.8
123 | 11.0905 | 38.9
149 | 12.2066 | 39
144 | 12 | 39.1
142 | 11.9164 | 39.2
121 | 11 | 39.3
149 | 12.2066 | 39.4
130 | 11.4018 | 39.5
139 | 11.7898 | 39.6
146 | 12.083 | 39.7
135 | 11.619 | 39.8
137 | 11.7047 | 39.9
159 | 12.6095 | 40
142 | 11.9164 | 40.1
139 | 11.7898 | 40.2
144 | 12 | 40.3
139 | 11.7898 | 40.4
149 | 12.2066 | 40.5
149 | 12.2066 | 40.6
137 | 11.7047 | 40.7
132 | 11.4891 | 40.8
130 | 11.4018 | 40.9
146 | 12.083 | 41
142 | 11.9164 | 41.1
137 | 11.7047 | 41.2
149 | 12.2066 | 41.3
125 | 11.1803 | 41.4
123 | 11.0905 | 41.5
128 | 11.3137 | 41.6
130 | 11.4018 | 41.7
142 | 11.9164 | 41.8
121 | 11 | 41.9
119 | 10.9087 | 42
119 | 10.9087 | 42.1
128 | 11.3137 | 42.2
121 | 11 | 42.3
132 | 11.4891 | 42.4
137 | 11.7047 | 42.5
110 | 10.4881 | 42.6
149 | 12.2066 | 42.7
125 | 11.1803 | 42.8
121 | 11 | 42.9
156 | 12.49 | 43
132 | 11.4891 | 43.1
139 | 11.7898 | 43.2
117 | 10.8167 | 43.3
137 | 11.7047 | 43.4
108 | 10.3923 | 43.5
112 | 10.583 | 43.6
121 | 11 | 43.7
119 | 10.9087 | 43.8
110 | 10.4881 | 43.9
121 | 11 | 44
119 | 10.9087 | 44.1
123 | 11.0905 | 44.2
94 | 9.6954 | 44.3
125 | 11.1803 | 44.4
108 | 10.3923 | 44.5
94 | 9.6954 | 44.6
98 | 9.8995 | 44.7
98 | 9.8995 | 44.8
90 | 9.4868 | 44.9
104 | 10.198 | 45
110 | 10.4881 | 45.1
100 | 10 | 45.2
102 | 10.0995 | 45.3
123 | 11.0905 | 45.4
96 | 9.798 | 45.5
92 | 9.5917 | 45.6
94 | 9.6954 | 45.7
108 | 10.3923 | 45.8
125 | 11.1803 | 45.9
100 | 10 | 46
119 | 10.9087 | 46.1
114 | 10.6771 | 46.2
102 | 10.0995 | 46.3
125 | 11.1803 | 46.4
96 | 9.798 | 46.5
130 | 11.4018 | 46.6
98 | 9.8995 | 46.7
110 | 10.4881 | 46.8
110 | 10.4881 | 46.9
121 | 11 | 47
121 | 11 | 47.1
94 | 9.6954 | 47.2
83 | 9.1104 | 47.3
110 | 10.4881 | 47.4
96 | 9.798 | 47.5
94 | 9.6954 | 47.6
90 | 9.4868 | 47.7
94 | 9.6954 | 47.8
83 | 9.1104 | 47.9
74 | 8.6023 | 48
77 | 8.775 | 48.1
102 | 10.0995 | 48.2
79 | 8.8882 | 48.3
76 | 8.7178 | 48.4
102 | 10.0995 | 48.5
83 | 9.1104 | 48.6
92 | 9.5917 | 48.7
88 | 9.3808 | 48.8
88 | 9.3808 | 48.9
85 | 9.2195 | 49
92 | 9.5917 | 49.1
100 | 10 | 49.2
85 | 9.2195 | 49.3
90 | 9.4868 | 49.4
86 | 9.2736 | 49.5
85 | 9.2195 | 49.6
83 | 9.1104 | 49.7
83 | 9.1104 | 49.8
86 | 9.2736 | 49.9
76 | 8.7178 | 50
77 | 8.775 | 50.1
71 | 8.4261 | 50.2
79 | 8.8882 | 50.3
86 | 9.2736 | 50.4
88 | 9.3808 | 50.5
83 | 9.1104 | 50.6
85 | 9.2195 | 50.7
86 | 9.2736 | 50.8
90 | 9.4868 | 50.9
96 | 9.798 | 51
76 | 8.7178 | 51.1
79 | 8.8882 | 51.2
72 | 8.4853 | 51.3
96 | 9.798 | 51.4
90 | 9.4868 | 51.5
90 | 9.4868 | 51.6
90 | 9.4868 | 51.7
85 | 9.2195 | 51.8
77 | 8.775 | 51.9
83 | 9.1104 | 52
94 | 9.6954 | 52.1
77 | 8.775 | 52.2
79 | 8.8882 | 52.3
88 | 9.3808 | 52.4
98 | 9.8995 | 52.5
98 | 9.8995 | 52.6
90 | 9.4868 | 52.7
94 | 9.6954 | 52.8
88 | 9.3808 | 52.9
85 | 9.2195 | 53
76 | 8.7178 | 53.1
72 | 8.4853 | 53.2
81 | 9 | 53.3
71 | 8.4261 | 53.4
76 | 8.7178 | 53.5
69 | 8.3066 | 53.6
71 | 8.4261 | 53.7
72 | 8.4853 | 53.8
76 | 8.7178 | 53.9
74 | 8.6023 | 54
88 | 9.3808 | 54.1
72 | 8.4853 | 54.2
83 | 9.1104 | 54.3
76 | 8.7178 | 54.4
79 | 8.8882 | 54.5
81 | 9 | 54.6
71 | 8.4261 | 54.7
56 | 7.4833 | 54.8
83 | 9.1104 | 54.9
61 | 7.8102 | 55
72 | 8.4853 | 55.1
56 | 7.4833 | 55.2
71 | 8.4261 | 55.3
64 | 8 | 55.4
71 | 8.4261 | 55.5
42 | 6.4807 | 55.6
72 | 8.4853 | 55.7
69 | 8.3066 | 55.8
76 | 8.7178 | 55.9
72 | 8.4853 | 56
66 | 8.124 | 56.1
59 | 7.6811 | 56.2
79 | 8.8882 | 56.3
71 | 8.4261 | 56.4
61 | 7.8102 | 56.5
59 | 7.6811 | 56.6
62 | 7.874 | 56.7
74 | 8.6023 | 56.8
67 | 8.1853 | 56.9
74 | 8.6023 | 57
56 | 7.4833 | 57.1
66 | 8.124 | 57.2
64 | 8 | 57.3
69 | 8.3066 | 57.4
66 | 8.124 | 57.5
59 | 7.6811 | 57.6
56 | 7.4833 | 57.7
67 | 8.1853 | 57.8
59 | 7.6811 | 57.9
50 | 7.0711 | 58
67 | 8.1853 | 58.1
56 | 7.4833 | 58.2
64 | 8 | 58.3
64 | 8 | 58.4
49 | 7 | 58.5
44 | 6.6333 | 58.6
59 | 7.6811 | 58.7
62 | 7.874 | 58.8
52 | 7.2111 | 58.9
49 | 7 | 59
72 | 8.4853 | 59.1
35 | 5.9161 | 59.2
69 | 8.3066 | 59.3
46 | 6.7823 | 59.4
50 | 7.0711 | 59.5
50 | 7.0711 | 59.6
53 | 7.2801 | 59.7
42 | 6.4807 | 59.8
58 | 7.6158 | 59.9
56 | 7.4833 | 60
44 | 6.6333 | 60.1
53 | 7.2801 | 60.2
59 | 7.6811 | 60.3
62 | 7.874 | 60.4
55 | 7.4162 | 60.5
53 | 7.2801 | 60.6
56 | 7.4833 | 60.7
71 | 8.4261 | 60.8
64 | 8 | 60.9
71 | 8.4261 | 61
55 | 7.4162 | 61.1
48 | 6.9282 | 61.2
58 | 7.6158 | 61.3
56 | 7.4833 | 61.4
59 | 7.6811 | 61.5
44 | 6.6333 | 61.6
55 | 7.4162 | 61.7
59 | 7.6811 | 61.8
67 | 8.1853 | 61.9
44 | 6.6333 | 62
56 | 7.4833 | 62.1
45 | 6.7082 | 62.2
56 | 7.4833 | 62.3
48 | 6.9282 | 62.4
64 | 8 | 62.5
49 | 7 | 62.6
53 | 7.2801 | 62.7
56 | 7.4833 | 62.8
56 | 7.4833 | 62.9
53 | 7.2801 | 63
49 | 7 | 63.1
56 | 7.4833 | 63.2
52 | 7.2111 | 63.3
53 | 7.2801 | 63.4
53 | 7.2801 | 63.5
53 | 7.2801 | 63.6
58 | 7.6158 | 63.7
59 | 7.6811 | 63.8
59 | 7.6811 | 63.9
66 | 8.124 | 64
64.1
64.2
64.3
64.4
64.5
64.6
64.7
64.8
64.9

## PE D
Intensity | Error | 2 Theta
222 | 14.8997 | 5
219 | 14.7986 | 5.1
231 | 15.1987 | 5.2
256 | 16 | 5.3
243 | 15.5885 | 5.4
240 | 15.4919 | 5.5
256 | 16 | 5.6
250 | 15.8114 | 5.7
246 | 15.6844 | 5.8
222 | 14.8997 | 5.9
237 | 15.3948 | 6
237 | 15.3948 | 6.1
222 | 14.8997 | 6.2
228 | 15.0997 | 6.3
222 | 14.8997 | 6.4
222 | 14.8997 | 6.5
196 | 14 | 6.6
188 | 13.7113 | 6.7
216 | 14.6969 | 6.8
222 | 14.8997 | 6.9
202 | 14.2127 | 7
207 | 14.3875 | 7.1
213 | 14.5945 | 7.2
213 | 14.5945 | 7.3
196 | 14 | 7.4
207 | 14.3875 | 7.5
259 | 16.0935 | 7.6
207 | 14.3875 | 7.7
204 | 14.2829 | 7.8
196 | 14 | 7.9
164 | 12.8062 | 8
225 | 15 | 8.1
202 | 14.2127 | 8.2
180 | 13.4164 | 8.3
196 | 14 | 8.4
210 | 14.4914 | 8.5
216 | 14.6969 | 8.6
216 | 14.6969 | 8.7
174 | 13.1909 | 8.8
234 | 15.2971 | 8.9
188 | 13.7113 | 9
225 | 15 | 9.1
210 | 14.4914 | 9.2
219 | 14.7986 | 9.3
199 | 14.1067 | 9.4
202 | 14.2127 | 9.5
190 | 13.784 | 9.6
228 | 15.0997 | 9.7
219 | 14.7986 | 9.8
213 | 14.5945 | 9.9
182 | 13.4907 | 10
213 | 14.5945 | 10.1
190 | 13.784 | 10.2
193 | 13.8924 | 10.3
199 | 14.1067 | 10.4
207 | 14.3875 | 10.5
228 | 15.0997 | 10.6
199 | 14.1067 | 10.7
202 | 14.2127 | 10.8
202 | 14.2127 | 10.9
199 | 14.1067 | 11
185 | 13.6015 | 11.1
210 | 14.4914 | 11.2
240 | 15.4919 | 11.3
193 | 13.8924 | 11.4
216 | 14.6969 | 11.5
225 | 15 | 11.6
193 | 13.8924 | 11.7
225 | 15 | 11.8
213 | 14.5945 | 11.9
177 | 13.3041 | 12
213 | 14.5945 | 12.1
207 | 14.3875 | 12.2
225 | 15 | 12.3
196 | 14 | 12.4
204 | 14.2829 | 12.5
207 | 14.3875 | 12.6
219 | 14.7986 | 12.7
222 | 14.8997 | 12.8
246 | 15.6844 | 12.9
196 | 14 | 13
228 | 15.0997 | 13.1
216 | 14.6969 | 13.2
216 | 14.6969 | 13.3
207 | 14.3875 | 13.4
228 | 15.0997 | 13.5
207 | 14.3875 | 13.6
231 | 15.1987 | 13.7
259 | 16.0935 | 13.8
250 | 15.8114 | 13.9
228 | 15.0997 | 14
240 | 15.4919 | 14.1
246 | 15.6844 | 14.2
246 | 15.6844 | 14.3
279 | 16.7033 | 14.4
234 | 15.2971 | 14.5
237 | 15.3948 | 14.6
276 | 16.6132 | 14.7
276 | 16.6132 | 14.8
253 | 15.906 | 14.9
306 | 17.4929 | 15
317 | 17.8045 | 15.1
292 | 17.088 | 15.2
320 | 17.8885 | 15.3
292 | 17.088 | 15.4
306 | 17.4929 | 15.5
339 | 18.412 | 15.6
324 | 18 | 15.7
339 | 18.412 | 15.8
320 | 17.8885 | 15.9
353 | 18.7883 | 16
342 | 18.4932 | 16.1
353 | 18.7883 | 16.2
361 | 19 | 16.3
346 | 18.6011 | 16.4
353 | 18.7883 | 16.5
384 | 19.5959 | 16.6
400 | 20 | 16.7
384 | 19.5959 | 16.8
384 | 19.5959 | 16.9
400 | 20 | 17
400 | 20 | 17.1
400 | 20 | 17.2
420 | 20.4939 | 17.3
454 | 21.3073 | 17.4
416 | 20.3961 | 17.5
412 | 20.2978 | 17.6
437 | 20.9045 | 17.7
408 | 20.199 | 17.8
445 | 21.095 | 17.9
445 | 21.095 | 18
511 | 22.6053 | 18.1
458 | 21.4009 | 18.2
471 | 21.7025 | 18.3
458 | 21.4009 | 18.4
502 | 22.4054 | 18.5
488 | 22.0907 | 18.6
488 | 22.0907 | 18.7
511 | 22.6053 | 18.8
454 | 21.3073 | 18.9
471 | 21.7025 | 19
511 | 22.6053 | 19.1
557 | 23.6008 | 19.2
520 | 22.8035 | 19.3
506 | 22.4944 | 19.4
506 | 22.4944 | 19.5
493 | 22.2036 | 19.6
524 | 22.891 | 19.7
515 | 22.6936 | 19.8
557 | 23.6008 | 19.9
557 | 23.6008 | 20
571 | 23.8956 | 20.1
615 | 24.7992 | 20.2
645 | 25.3969 | 20.3
692 | 26.3059 | 20.4
790 | 28.1069 | 20.5
767 | 27.6948 | 20.6
992 | 31.496 | 20.7
1082 | 32.8938 | 20.8
1303 | 36.0971 | 20.9
1576 | 39.6989 | 21
1764 | 42 | 21.1
1998 | 44.699 | 21.2
1971 | 44.3959 | 21.3
1798 | 42.4028 | 21.4
1362 | 36.9053 | 21.5
894 | 29.8998 | 21.6
681 | 26.096 | 21.7
488 | 22.0907 | 21.8
467 | 21.6102 | 21.9
454 | 21.3073 | 22
458 | 21.4009 | 22.1
458 | 21.4009 | 22.2
412 | 20.2978 | 22.3
433 | 20.8087 | 22.4
420 | 20.4939 | 22.5
488 | 22.0907 | 22.6
437 | 20.9045 | 22.7
520 | 22.8035 | 22.8
502 | 22.4054 | 22.9
571 | 23.8956 | 23
571 | 23.8956 | 23.1
655 | 25.593 | 23.2
756 | 27.4955 | 23.3
818 | 28.6007 | 23.4
918 | 30.2985 | 23.5
949 | 30.8058 | 23.6
980 | 31.305 | 23.7
847 | 29.1033 | 23.8
615 | 24.7992 | 23.9
471 | 21.7025 | 24
396 | 19.8997 | 24.1
342 | 18.4932 | 24.2
279 | 16.7033 | 24.3
313 | 17.6918 | 24.4
276 | 16.6132 | 24.5
292 | 17.088 | 24.6
286 | 16.9115 | 24.7
259 | 16.0935 | 24.8
296 | 17.2047 | 24.9
259 | 16.0935 | 25
256 | 16 | 25.1
253 | 15.906 | 25.2
246 | 15.6844 | 25.3
250 | 15.8114 | 25.4
234 | 15.2971 | 25.5
246 | 15.6844 | 25.6
237 | 15.3948 | 25.7
207 | 14.3875 | 25.8
240 | 15.4919 | 25.9
256 | 16 | 26
231 | 15.1987 | 26.1
213 | 14.5945 | 26.2
243 | 15.5885 | 26.3
210 | 14.4914 | 26.4
234 | 15.2971 | 26.5
182 | 13.4907 | 26.6
213 | 14.5945 | 26.7
185 | 13.6015 | 26.8
182 | 13.4907 | 26.9
188 | 13.7113 | 27
204 | 14.2829 | 27.1
193 | 13.8924 | 27.2
193 | 13.8924 | 27.3
169 | 13 | 27.4
188 | 13.7113 | 27.5
196 | 14 | 27.6
180 | 13.4164 | 27.7
172 | 13.1149 | 27.8
177 | 13.3041 | 27.9
169 | 13 | 28
177 | 13.3041 | 28.1
169 | 13 | 28.2
166 | 12.8841 | 28.3
174 | 13.1909 | 28.4
177 | 13.3041 | 28.5
169 | 13 | 28.6
159 | 12.6095 | 28.7
164 | 12.8062 | 28.8
174 | 13.1909 | 28.9
169 | 13 | 29
151 | 12.2882 | 29.1
156 | 12.49 | 29.2
169 | 13 | 29.3
174 | 13.1909 | 29.4
190 | 13.784 | 29.5
222 | 14.8997 | 29.6
207 | 14.3875 | 29.7
177 | 13.3041 | 29.8
190 | 13.784 | 29.9
182 | 13.4907 | 30
151 | 12.2882 | 30.1
164 | 12.8062 | 30.2
139 | 11.7898 | 30.3
156 | 12.49 | 30.4
144 | 12 | 30.5
159 | 12.6095 | 30.6
121 | 11 | 30.7
161 | 12.6886 | 30.8
132 | 11.4891 | 30.9
130 | 11.4018 | 31
139 | 11.7898 | 31.1
144 | 12 | 31.2
121 | 11 | 31.3
146 | 12.083 | 31.4
159 | 12.6095 | 31.5
146 | 12.083 | 31.6
169 | 13 | 31.7
130 | 11.4018 | 31.8
144 | 12 | 31.9
151 | 12.2882 | 32
139 | 11.7898 | 32.1
139 | 11.7898 | 32.2
159 | 12.6095 | 32.3
142 | 11.9164 | 32.4
139 | 11.7898 | 32.5
128 | 11.3137 | 32.6
149 | 12.2066 | 32.7
128 | 11.3137 | 32.8
137 | 11.7047 | 32.9
139 | 11.7898 | 33
137 | 11.7047 | 33.1
108 | 10.3923 | 33.2
137 | 11.7047 | 33.3
144 | 12 | 33.4
139 | 11.7898 | 33.5
121 | 11 | 33.6
125 | 11.1803 | 33.7
123 | 11.0905 | 33.8
121 | 11 | 33.9
112 | 10.583 | 34
114 | 10.6771 | 34.1
146 | 12.083 | 34.2
117 | 10.8167 | 34.3
139 | 11.7898 | 34.4
121 | 11 | 34.5
125 | 11.1803 | 34.6
117 | 10.8167 | 34.7
154 | 12.4097 | 34.8
121 | 11 | 34.9
130 | 11.4018 | 35
144 | 12 | 35.1
146 | 12.083 | 35.2
156 | 12.49 | 35.3
164 | 12.8062 | 35.4
149 | 12.2066 | 35.5
172 | 13.1149 | 35.6
180 | 13.4164 | 35.7
172 | 13.1149 | 35.8
196 | 14 | 35.9
213 | 14.5945 | 36
207 | 14.3875 | 36.1
188 | 13.7113 | 36.2
202 | 14.2127 | 36.3
151 | 12.2882 | 36.4
137 | 11.7047 | 36.5
139 | 11.7898 | 36.6
130 | 11.4018 | 36.7
139 | 11.7898 | 36.8
128 | 11.3137 | 36.9
121 | 11 | 37
125 | 11.1803 | 37.1
125 | 11.1803 | 37.2
135 | 11.619 | 37.3
121 | 11 | 37.4
121 | 11 | 37.5
130 | 11.4018 | 37.6
119 | 10.9087 | 37.7
149 | 12.2066 | 37.8
149 | 12.2066 | 37.9
132 | 11.4891 | 38
164 | 12.8062 | 38.1
130 | 11.4018 | 38.2
151 | 12.2882 | 38.3
137 | 11.7047 | 38.4
125 | 11.1803 | 38.5
130 | 11.4018 | 38.6
154 | 12.4097 | 38.7
169 | 13 | 38.8
177 | 13.3041 | 38.9
180 | 13.4164 | 39
174 | 13.1909 | 39.1
182 | 13.4907 | 39.2
213 | 14.5945 | 39.3
207 | 14.3875 | 39.4
222 | 14.8997 | 39.5
228 | 15.0997 | 39.6
246 | 15.6844 | 39.7
213 | 14.5945 | 39.8
166 | 12.8841 | 39.9
166 | 12.8841 | 40
185 | 13.6015 | 40.1
177 | 13.3041 | 40.2
188 | 13.7113 | 40.3
213 | 14.5945 | 40.4
213 | 14.5945 | 40.5
213 | 14.5945 | 40.6
180 | 13.4164 | 40.7
188 | 13.7113 | 40.8
169 | 13 | 40.9
185 | 13.6015 | 41
199 | 14.1067 | 41.1
199 | 14.1067 | 41.2
202 | 14.2127 | 41.3
188 | 13.7113 | 41.4
188 | 13.7113 | 41.5
177 | 13.3041 | 41.6
185 | 13.6015 | 41.7
151 | 12.2882 | 41.8
161 | 12.6886 | 41.9
156 | 12.49 | 42
166 | 12.8841 | 42.1
164 | 12.8062 | 42.2
199 | 14.1067 | 42.3
188 | 13.7113 | 42.4
199 | 14.1067 | 42.5
185 | 13.6015 | 42.6
202 | 14.2127 | 42.7
207 | 14.3875 | 42.8
213 | 14.5945 | 42.9
204 | 14.2829 | 43
169 | 13 | 43.1
177 | 13.3041 | 43.2
156 | 12.49 | 43.3
154 | 12.4097 | 43.4
149 | 12.2066 | 43.5
146 | 12.083 | 43.6
164 | 12.8062 | 43.7
149 | 12.2066 | 43.8
146 | 12.083 | 43.9
149 | 12.2066 | 44
139 | 11.7898 | 44.1
121 | 11 | 44.2
130 | 11.4018 | 44.3
102 | 10.0995 | 44.4
128 | 11.3137 | 44.5
110 | 10.4881 | 44.6
123 | 11.0905 | 44.7
121 | 11 | 44.8
130 | 11.4018 | 44.9
128 | 11.3137 | 45
104 | 10.198 | 45.1
121 | 11 | 45.2
119 | 10.9087 | 45.3
112 | 10.583 | 45.4
123 | 11.0905 | 45.5
108 | 10.3923 | 45.6
110 | 10.4881 | 45.7
130 | 11.4018 | 45.8
125 | 11.1803 | 45.9
130 | 11.4018 | 46
132 | 11.4891 | 46.1
121 | 11 | 46.2
139 | 11.7898 | 46.3
149 | 12.2066 | 46.4
164 | 12.8062 | 46.5
161 | 12.6886 | 46.6
139 | 11.7898 | 46.7
128 | 11.3137 | 46.8
125 | 11.1803 | 46.9
130 | 11.4018 | 47
128 | 11.3137 | 47.1
117 | 10.8167 | 47.2
100 | 10 | 47.3
106 | 10.2956 | 47.4
112 | 10.583 | 47.5
104 | 10.198 | 47.6
94 | 9.6954 | 47.7
108 | 10.3923 | 47.8
108 | 10.3923 | 47.9
108 | 10.3923 | 48
106 | 10.2956 | 48.1
110 | 10.4881 | 48.2
92 | 9.5917 | 48.3
94 | 9.6954 | 48.4
104 | 10.198 | 48.5
90 | 9.4868 | 48.6
106 | 10.2956 | 48.7
108 | 10.3923 | 48.8
117 | 10.8167 | 48.9
123 | 11.0905 | 49
102 | 10.0995 | 49.1
114 | 10.6771 | 49.2
92 | 9.5917 | 49.3
92 | 9.5917 | 49.4
90 | 9.4868 | 49.5
96 | 9.798 | 49.6
86 | 9.2736 | 49.7
104 | 10.198 | 49.8
76 | 8.7178 | 49.9
98 | 9.8995 | 50
119 | 10.9087 | 50.1
90 | 9.4868 | 50.2
102 | 10.0995 | 50.3
92 | 9.5917 | 50.4
104 | 10.198 | 50.5
94 | 9.6954 | 50.6
85 | 9.2195 | 50.7
94 | 9.6954 | 50.8
86 | 9.2736 | 50.9
81 | 9 | 51
102 | 10.0995 | 51.1
88 | 9.3808 | 51.2
102 | 10.0995 | 51.3
106 | 10.2956 | 51.4
104 | 10.198 | 51.5
94 | 9.6954 | 51.6
106 | 10.2956 | 51.7
117 | 10.8167 | 51.8
98 | 9.8995 | 51.9
90 | 9.4868 | 52
104 | 10.198 | 52.1
128 | 11.3137 | 52.2
132 | 11.4891 | 52.3
139 | 11.7898 | 52.4
123 | 11.0905 | 52.5
144 | 12 | 52.6
142 | 11.9164 | 52.7
151 | 12.2882 | 52.8
137 | 11.7047 | 52.9
106 | 10.2956 | 53
110 | 10.4881 | 53.1
98 | 9.8995 | 53.2
102 | 10.0995 | 53.3
92 | 9.5917 | 53.4
100 | 10 | 53.5
94 | 9.6954 | 53.6
98 | 9.8995 | 53.7
100 | 10 | 53.8
106 | 10.2956 | 53.9
79 | 8.8882 | 54
98 | 9.8995 | 54.1
94 | 9.6954 | 54.2
104 | 10.198 | 54.3
119 | 10.9087 | 54.4
108 | 10.3923 | 54.5
121 | 11 | 54.6
119 | 10.9087 | 54.7
108 | 10.3923 | 54.8
106 | 10.2956 | 54.9
104 | 10.198 | 55
96 | 9.798 | 55.1
94 | 9.6954 | 55.2
83 | 9.1104 | 55.3
72 | 8.4853 | 55.4
62 | 7.874 | 55.5
81 | 9 | 55.6
88 | 9.3808 | 55.7
74 | 8.6023 | 55.8
66 | 8.124 | 55.9
66 | 8.124 | 56
83 | 9.1104 | 56.1
92 | 9.5917 | 56.2
79 | 8.8882 | 56.3
72 | 8.4853 | 56.4
67 | 8.1853 | 56.5
67 | 8.1853 | 56.6
96 | 9.798 | 56.7
83 | 9.1104 | 56.8
88 | 9.3808 | 56.9
81 | 9 | 57
86 | 9.2736 | 57.1
86 | 9.2736 | 57.2
90 | 9.4868 | 57.3
76 | 8.7178 | 57.4
81 | 9 | 57.5
71 | 8.4261 | 57.6
67 | 8.1853 | 57.7
76 | 8.7178 | 57.8
72 | 8.4853 | 57.9
42 | 6.4807 | 58
67 | 8.1853 | 58.1
69 | 8.3066 | 58.2
74 | 8.6023 | 58.3
61 | 7.8102 | 58.4
64 | 8 | 58.5
67 | 8.1853 | 58.6
62 | 7.874 | 58.7
71 | 8.4261 | 58.8
71 | 8.4261 | 58.9
58 | 7.6158 | 59
79 | 8.8882 | 59.1
62 | 7.874 | 59.2
74 | 8.6023 | 59.3
71 | 8.4261 | 59.4
59 | 7.6811 | 59.5
67 | 8.1853 | 59.6
62 | 7.874 | 59.7
61 | 7.8102 | 59.8
58 | 7.6158 | 59.9
66 | 8.124 | 60
55 | 7.4162 | 60.1
53 | 7.2801 | 60.2
72 | 8.4853 | 60.3
62 | 7.874 | 60.4
67 | 8.1853 | 60.5
77 | 8.775 | 60.6
74 | 8.6023 | 60.7
66 | 8.124 | 60.8
62 | 7.874 | 60.9
69 | 8.3066 | 61
85 | 9.2195 | 61.1
62 | 7.874 | 61.2
79 | 8.8882 | 61.3
79 | 8.8882 | 61.4
83 | 9.1104 | 61.5
83 | 9.1104 | 61.6
67 | 8.1853 | 61.7
67 | 8.1853 | 61.8
74 | 8.6023 | 61.9
79 | 8.8882 | 62
61 | 7.8102 | 62.1
67 | 8.1853 | 62.2
59 | 7.6811 | 62.3
59 | 7.6811 | 62.4
61 | 7.8102 | 62.5
76 | 8.7178 | 62.6
71 | 8.4261 | 62.7
55 | 7.4162 | 62.8
55 | 7.4162 | 62.9
56 | 7.4833 | 63
49 | 7 | 63.1
50 | 7.0711 | 63.2
56 | 7.4833 | 63.3
69 | 8.3066 | 63.4
62 | 7.874 | 63.5
62 | 7.874 | 63.6
62 | 7.874 | 63.7
67 | 8.1853 | 63.8
59 | 7.6811 | 63.9
67 | 8.1853 | 64
56 | 7.4833 | 64.1
83 | 9.1104 | 64.2
67 | 8.1853 | 64.3
72 | 8.4853 | 64.4
74 | 8.6023 | 64.5
67 | 8.1853 | 64.6
71 | 8.4261 | 64.7
66 | 8.124 | 64.8
59 | 7.6811 | 64.9
56 | 7.4833 | 65
59 | 7.6811 | 65.1
67 | 8.1853 | 65.2
58 | 7.6158 | 65.3
56 | 7.4833 | 65.4
52 | 7.2111 | 65.5
50 | 7.0711 | 65.6
52 | 7.2111 | 65.7
42 | 6.4807 | 65.8
67 | 8.1853 | 65.9
48 | 6.9282 | 66
62 | 7.874 | 66.1
59 | 7.6811 | 66.2
58 | 7.6158 | 66.3
56 | 7.4833 | 66.4
48 | 6.9282 | 66.5
50 | 7.0711 | 66.6
56 | 7.4833 | 66.7
49 | 7 | 66.8
50 | 7.0711 | 66.9
66 | 8.124 | 67
74 | 8.6023 | 67.1
50 | 7.0711 | 67.2
62 | 7.874 | 67.3
48 | 6.9282 | 67.4
58 | 7.6158 | 67.5
56 | 7.4833 | 67.6
53 | 7.2801 | 67.7
58 | 7.6158 | 67.8
59 | 7.6811 | 67.9
50 | 7.0711 | 68
55 | 7.4162 | 68.1
55 | 7.4162 | 68.2
50 | 7.0711 | 68.3
52 | 7.2111 | 68.4
50 | 7.0711 | 68.5
44 | 6.6333 | 68.6
62 | 7.874 | 68.7
56 | 7.4833 | 68.8
52 | 7.2111 | 68.9
66 | 8.124 | 69
50 | 7.0711 | 69.1
62 | 7.874 | 69.2
50 | 7.0711 | 69.3
67 | 8.1853 | 69.4
42 | 6.4807 | 69.5
50 | 7.0711 | 69.6
44 | 6.6333 | 69.7
44 | 6.6333 | 69.8
55 | 7.4162 | 69.9
53 | 7.2801 | 70
52 | 7.2111 | 70.1
38 | 6.1644 | 70.2
50 | 7.0711 | 70.3
42 | 6.4807 | 70.4
50 | 7.0711 | 70.5
52 | 7.2111 | 70.6
55 | 7.4162 | 70.7
44 | 6.6333 | 70.8
50 | 7.0711 | 70.9
55 | 7.4162 | 71
42 | 6.4807 | 71.1
40 | 6.3246 | 71.2
52 | 7.2111 | 71.3
34 | 5.8309 | 71.4
53 | 7.2801 | 71.5
44 | 6.6333 | 71.6
61 | 7.8102 | 71.7
66 | 8.124 | 71.8
49 | 7 | 71.9
53 | 7.2801 | 72
67 | 8.1853 | 72.1
55 | 7.4162 | 72.2
52 | 7.2111 | 72.3
53 | 7.2801 | 72.4
55 | 7.4162 | 72.5
62 | 7.874 | 72.6
56 | 7.4833 | 72.7
50 | 7.0711 | 72.8
76 | 8.7178 | 72.9
56 | 7.4833 | 73
50 | 7.0711 | 73.1
66 | 8.124 | 73.2
67 | 8.1853 | 73.3
66 | 8.124 | 73.4
61 | 7.8102 | 73.5
59 | 7.6811 | 73.6
58 | 7.6158 | 73.7
62 | 7.874 | 73.8
62 | 7.874 | 73.9
83 | 9.1104 | 74
62 | 7.874 | 74.1
64 | 8 | 74.2
50 | 7.0711 | 74.3
67 | 8.1853 | 74.4
74 | 8.6023 | 74.5
61 | 7.8102 | 74.6
64 | 8 | 74.7
56 | 7.4833 | 74.8
76 | 8.7178 | 74.9
67 | 8.1853 | 75
53 | 7.2801 | 75.1
66 | 8.124 | 75.2
62 | 7.874 | 75.3
50 | 7.0711 | 75.4
46 | 6.7823 | 75.5
66 | 8.124 | 75.6
72 | 8.4853 | 75.7
40 | 6.3246 | 75.8
61 | 7.8102 | 75.9
58 | 7.6158 | 76
74 | 8.6023 | 76.1
58 | 7.6158 | 76.2
53 | 7.2801 | 76.3
53 | 7.2801 | 76.4
62 | 7.874 | 76.5
81 | 9 | 76.6
53 | 7.2801 | 76.7
69 | 8.3066 | 76.8
59 | 7.6811 | 76.9
53 | 7.2801 | 77
53 | 7.2801 | 77.1
69 | 8.3066 | 77.2
56 | 7.4833 | 77.3
50 | 7.0711 | 77.4
56 | 7.4833 | 77.5
56 | 7.4833 | 77.6
76 | 8.7178 | 77.7
62 | 7.874 | 77.8
77 | 8.775 | 77.9
71 | 8.4261 | 78
79 | 8.8882 | 78.1
62 | 7.874 | 78.2
85 | 9.2195 | 78.3
77 | 8.775 | 78.4
69 | 8.3066 | 78.5
92 | 9.5917 | 78.6
45 | 6.7082 | 78.7
53 | 7.2801 | 78.8
71 | 8.4261 | 78.9
76 | 8.7178 | 79
72 | 8.4853 | 79.1
67 | 8.1853 | 79.2
71 | 8.4261 | 79.3
76 | 8.7178 | 79.4
55 | 7.4162 | 79.5
66 | 8.124 | 79.6
61 | 7.8102 | 79.7
56 | 7.4833 | 79.8
42 | 6.4807 | 79.9
53 | 7.2801 | 80
45 | 6.7082 | 80.1
58 | 7.6158 | 80.2
52 | 7.2111 | 80.3
62 | 7.874 | 80.4
59 | 7.6811 | 80.5
48 | 6.9282 | 80.6
46 | 6.7823 | 80.7
35 | 5.9161 | 80.8
56 | 7.4833 | 80.9
52 | 7.2111 | 81
44 | 6.6333 | 81.1
56 | 7.4833 | 81.2
50 | 7.0711 | 81.3
56 | 7.4833 | 81.4
48 | 6.9282 | 81.5
50 | 7.0711 | 81.6
45 | 6.7082 | 81.7
49 | 7 | 81.8
56 | 7.4833 | 81.9
48 | 6.9282 | 82
53 | 7.2801 | 82.1
53 | 7.2801 | 82.2
52 | 7.2111 | 82.3
46 | 6.7823 | 82.4
50 | 7.0711 | 82.5
55 | 7.4162 | 82.6
52 | 7.2111 | 82.7
38 | 6.1644 | 82.8
40 | 6.3246 | 82.9
24 | 4.899 | 83
53 | 7.2801 | 83.1
44 | 6.6333 | 83.2
36 | 6 | 83.3
40 | 6.3246 | 83.4
50 | 7.0711 | 83.5
45 | 6.7082 | 83.6
48 | 6.9282 | 83.7
53 | 7.2801 | 83.8
35 | 5.9161 | 83.9
56 | 7.4833 | 84
42 | 6.4807 | 84.1
50 | 7.0711 | 84.2
46 | 6.7823 | 84.3
41 | 6.4031 | 84.4
50 | 7.0711 | 84.5
36 | 6 | 84.6
48 | 6.9282 | 84.7
32 | 5.6569 | 84.8
49 | 7 | 84.9
50 | 7.0711 | 85
44 | 6.6333 | 85.1
46 | 6.7823 | 85.2
67 | 8.1853 | 85.3
48 | 6.9282 | 85.4
53 | 7.2801 | 85.5
44 | 6.6333 | 85.6
40 | 6.3246 | 85.7
34 | 5.8309 | 85.8
49 | 7 | 85.9
41 | 6.4031 | 86
49 | 7 | 86.1
53 | 7.2801 | 86.2
52 | 7.2111 | 86.3
56 | 7.4833 | 86.4
38 | 6.1644 | 86.5
49 | 7 | 86.6
41 | 6.4031 | 86.7
38 | 6.1644 | 86.8
40 | 6.3246 | 86.9
35 | 5.9161 | 87
53 | 7.2801 | 87.1
53 | 7.2801 | 87.2
49 | 7 | 87.3
44 | 6.6333 | 87.4
44 | 6.6333 | 87.5
50 | 7.0711 | 87.6
40 | 6.3246 | 87.7
55 | 7.4162 | 87.8
48 | 6.9282 | 87.9
52 | 7.2111 | 88
56 | 7.4833 | 88.1
69 | 8.3066 | 88.2
48 | 6.9282 | 88.3
66 | 8.124 | 88.4
53 | 7.2801 | 88.5
59 | 7.6811 | 88.6
42 | 6.4807 | 88.7
46 | 6.7823 | 88.8
36 | 6 | 88.9
52 | 7.2111 | 89
48 | 6.9282 | 89.1
34 | 5.8309 | 89.2
44 | 6.6333 | 89.3
41 | 6.4031 | 89.4
44 | 6.6333 | 89.5
50 | 7.0711 | 89.6
37 | 6.0828 | 89.7
44 | 6.6333 | 89.8
42 | 6.4807 | 89.9
44 | 6.6333 | 90
90.1
90.2
90.3
90.4
90.5
90.6
90.7
90.8
90.9
91
91.1
91.2
91.3