## Indium Group I
Angle (2theta) | Intensity (Counts)
20.03 | 0
20.09 | 4
20.15 | 4
20.21 | 8
20.27 | 12
20.33 | -1
20.39 | 3
20.45 | 4
20.51 | 8
20.57 | 4
20.63 | -1
20.69 | -5
20.75 | 3
20.81 | -1
20.87 | 2
20.93 | 3
20.99 | 5
21.05 | -2
21.11 | -1
21.17 | 7
21.23 | -6
21.29 | 2
21.35 | 6
21.41 | -3
21.47 | 0
21.53 | 3
21.59 | 12
21.65 | 3
21.71 | 8
21.77 | 4
21.83 | 2
21.89 | 0
21.95 | 6
22.01 | -4
22.07 | 15
22.13 | -4
22.19 | 6
22.25 | 7
22.31 | 1
22.37 | 2
22.43 | -5
22.49 | 3
22.55 | -2
22.61 | 8
22.67 | 3
22.73 | -2
22.79 | 5
22.85 | -1
22.91 | -6
22.97 | 0
23.03 | -3
23.09 | 4
23.15 | 7
23.21 | 3
23.27 | 10
23.33 | 0
23.39 | -4
23.45 | 2
23.51 | 3
23.57 | 0
23.63 | -2
23.69 | 3
23.75 | 0
23.81 | 4
23.87 | 2
23.93 | -4
23.99 | -1
24.05 | -3
24.11 | 2
24.17 | 1
24.23 | -1
24.29 | -7
24.35 | -1
24.41 | -1
24.47 | 1
24.53 | 7
24.59 | -2
24.65 | -1
24.71 | -1
24.77 | 3
24.83 | -7
24.89 | 0
24.95 | 2
25.01 | 1
25.07 | 6
25.13 | -2
25.19 | 3
25.25 | 3
25.31 | 2
25.37 | -3
25.43 | 10
25.49 | 13
25.55 | 1
25.61 | 6
25.67 | 5
25.73 | 14
25.79 | 3
25.85 | 4
25.91 | 7
25.97 | 8
26.03 | 3
26.09 | 3
26.15 | 4
26.21 | 2
26.27 | 6
26.33 | 9
26.39 | 3
26.45 | 7
26.51 | 0
26.57 | 6
26.63 | 10
26.69 | 8
26.75 | 0
26.81 | 5
26.87 | 5
26.93 | 0
26.99 | 4
27.05 | 2
27.11 | 7
27.17 | 4
27.23 | 6
27.29 | 5
27.35 | 3
27.41 | 8
27.47 | 5
27.53 | 3
27.59 | 6
27.65 | 8
27.71 | 7
27.77 | 1
27.83 | 4
27.89 | 5
27.95 | 10
28.01 | 7
28.07 | 3
28.13 | 6
28.19 | 4
28.25 | 1
28.31 | 7
28.37 | 4
28.43 | 4
28.49 | 6
28.55 | 6
28.61 | 6
28.67 | 6
28.73 | 1
28.79 | 3
28.85 | 2
28.91 | 8
28.97 | 2
29.03 | 6
29.09 | 4
29.15 | 7
29.21 | 8
29.27 | 3
29.33 | 3
29.39 | 3
29.45 | 4
29.51 | 5
29.57 | 6
29.63 | 3
29.69 | 6
29.75 | 5
29.81 | 6
29.87 | 6
29.93 | 2
29.99 | 3
30.05 | 5
30.11 | 6
30.17 | 4
30.23 | 2
30.29 | 3
30.35 | 0
30.41 | 5
30.47 | 1
30.53 | 7
30.59 | 3
30.65 | 12
30.71 | 5
30.77 | 4
30.83 | 2
30.89 | 3
30.95 | 6
31.01 | 2
31.07 | 8
31.13 | 3
31.19 | 6
31.25 | 2
31.31 | 4
31.37 | 6
31.43 | 4
31.49 | 9
31.55 | 3
31.61 | 6
31.67 | 3
31.73 | 4
31.79 | 9
31.85 | 4
31.91 | 4
31.97 | 2
32.03 | 4
32.09 | 4
32.15 | 4
32.21 | 13
32.27 | 6
32.33 | 7
32.39 | 9
32.45 | 8
32.51 | 2
32.57 | 3
32.63 | 7
32.69 | 9
32.75 | 3
32.81 | 8
32.87 | 7
32.93 | 3
32.99 | 14
33.05 | 12
33.11 | 19
33.17 | 12
33.23 | 14
33.29 | 16
33.35 | 21
33.41 | 20
33.47 | 27
33.53 | 13
33.59 | 12
33.65 | 11
33.71 | 10
33.77 | 1
33.83 | 7
33.89 | 4
33.95 | 4
34.01 | 7
34.07 | 5
34.13 | 5
34.19 | 6
34.25 | 4
34.31 | 4
34.37 | 3
34.43 | 6
34.49 | 5
34.55 | 4
34.61 | 11
34.67 | 5
34.73 | 12
34.79 | 4
34.85 | 5
34.91 | 1
34.97 | 1
35.03 | 6
35.09 | 6
35.15 | 1
35.21 | 3
35.27 | 7
35.33 | 5
35.39 | 6
35.45 | 5
35.51 | 10
35.57 | 6
35.63 | 4
35.69 | 9
35.75 | 4
35.81 | 4
35.87 | 4
35.93 | 4
35.99 | 6
36.05 | 3
36.11 | 3
36.17 | 4
36.23 | 4
36.29 | 7
36.35 | 7
36.41 | 3
36.47 | 13
36.53 | 24
36.59 | 16
36.65 | 8
36.71 | 9
36.77 | 9
36.83 | 11
36.89 | 6
36.95 | 6
37.01 | 9
37.07 | 7
37.13 | 3
37.19 | 7
37.25 | 2
37.31 | 1
37.37 | 3
37.43 | 5
37.49 | 8
37.55 | 7
37.61 | 5
37.67 | 5
37.73 | 3
37.79 | 4
37.85 | 5
37.91 | 5
37.97 | 4
38.03 | 4
38.09 | 0
38.15 | 7
38.21 | 4
38.27 | 7
38.33 | 5
38.39 | 4
38.45 | 4
38.51 | 4
38.57 | 6
38.63 | 4
38.69 | 5
38.75 | 3
38.81 | 5
38.87 | 6
38.93 | 9
38.99 | 8
39.05 | 4
39.11 | 3
39.17 | 4
39.23 | 16
39.29 | 26
39.35 | 32
39.41 | 32
39.47 | 13
39.53 | 18
39.59 | 25
39.65 | 22
39.71 | 15
39.77 | 9
39.83 | 5
39.89 | 7
39.95 | 1
40.01 | 1
40.07 | 7
40.13 | 6
40.19 | 4
40.25 | 2
40.31 | 6
40.37 | 6
40.43 | 3
40.49 | 3
40.55 | 4
40.61 | 3
40.67 | 6
40.73 | 3
40.79 | 4
40.85 | 4
40.91 | 6
40.97 | 4
41.03 | 4
41.09 | 6
41.15 | 3
41.21 | 2
41.27 | 1
41.33 | 8
41.39 | 1
41.45 | 5
41.51 | 6
41.57 | 5
41.63 | 2
41.69 | 3
41.75 | 3
41.81 | 5
41.87 | 7
41.93 | 3
41.99 | 0
42.05 | 4
42.11 | 7
42.17 | 3
42.23 | 6
42.29 | 4
42.35 | 5
42.41 | 6
42.47 | 4
42.53 | 3
42.59 | 3
42.65 | 5
42.71 | 3
42.77 | 3
42.83 | 4
42.89 | 5
42.95 | 7
43.01 | 5
43.07 | 3
43.13 | 4
43.19 | 4
43.25 | 3
43.31 | 5
43.37 | 5
43.43 | 4
43.49 | 6
43.55 | 5
43.61 | 4
43.67 | 2
43.73 | 2
43.79 | 4
43.85 | 3
43.91 | 6
43.97 | 4
44.03 | 4
44.09 | 3
44.15 | 2
44.21 | 7
44.27 | 6
44.33 | 2
44.39 | 4
44.45 | 3
44.51 | 2
44.57 | 1
44.63 | 6
44.69 | 6
44.75 | 2
44.81 | 2
44.87 | 7
44.93 | 8
44.99 | 3
45.05 | 2
45.11 | 2
45.17 | 4
45.23 | 3
45.29 | 3
45.35 | 5
45.41 | 5
45.47 | 3
45.53 | 2
45.59 | 1
45.65 | 7
45.71 | 5
45.77 | 5
45.83 | 6
45.89 | 1
45.95 | 2
46.01 | 5
46.07 | 5
46.13 | 4
46.19 | 8
46.25 | 0
46.31 | 5
46.37 | 2
46.43 | 4
46.49 | 2
46.55 | 2
46.61 | 0
46.67 | 3
46.73 | 4
46.79 | 3
46.85 | 1
46.91 | 3
46.97 | 5
47.03 | 2
47.09 | 2
47.15 | 6
47.21 | 2
47.27 | 2
47.33 | 2
47.39 | 2
47.45 | 4
47.51 | 5
47.57 | 5
47.63 | 3
47.69 | 5
47.75 | 3
47.81 | 1
47.87 | 1
47.93 | 1
47.99 | 2
48.05 | 6
48.11 | 1
48.17 | 5
48.23 | 6
48.29 | 5
48.35 | 2
48.41 | 3
48.47 | 5
48.53 | 0
48.59 | 3
48.65 | 4
48.71 | 4
48.77 | 5
48.83 | 2
48.89 | 2
48.95 | 1
49.01 | 9
49.07 | 4
49.13 | 2
49.19 | 4
49.25 | 3
49.31 | 1
49.37 | 2
49.43 | 0
49.49 | 3
49.55 | 3
49.61 | 4
49.67 | 3
49.73 | 4
49.79 | 4
49.85 | 6
49.91 | 5
49.97 | 7
50.03 | 7
50.09 | 1
50.15 | 4
50.21 | 5
50.27 | 3
50.33 | 3
50.39 | 6
50.45 | 4
50.51 | 3
50.57 | 2
50.63 | 7
50.69 | 4
50.75 | 3
50.81 | 5
50.87 | 2
50.93 | 6
50.99 | 3
51.05 | 5
51.11 | 5
51.17 | 6
51.23 | 4
51.29 | 4
51.35 | 6
51.41 | 4
51.47 | 2
51.53 | 3
51.59 | 4
51.65 | 3
51.71 | 2
51.77 | 3
51.83 | 4
51.89 | 1
51.95 | 1
52.01 | 4
52.07 | 5
52.13 | 4
52.19 | 1
52.25 | 4
52.31 | 4
52.37 | 8
52.43 | 7
52.49 | 4
52.55 | 4
52.61 | 3
52.67 | 4
52.73 | 2
52.79 | 2
52.85 | 2
52.91 | 1
52.97 | 3
53.03 | 4
53.09 | 7
53.15 | 4
53.21 | 3
53.27 | 2
53.33 | 3
53.39 | 2
53.45 | 5
53.51 | 1
53.57 | 4
53.63 | 3
53.69 | 3
53.75 | 2
53.81 | 2
53.87 | 3
53.93 | 2
53.99 | 4
54.05 | 3
54.11 | 3
54.17 | 1
54.23 | 2
54.29 | 2
54.35 | 2
54.41 | 6
54.47 | 10
54.53 | 4
54.59 | 7
54.65 | 9
54.71 | 11
54.77 | 8
54.83 | 6
54.89 | 5
54.95 | 13
55.01 | 7
55.07 | 3
55.13 | 10
55.19 | 7
55.25 | 5
55.31 | 0
55.37 | 3
55.43 | 6
55.49 | 3
55.55 | 5
55.61 | 2
55.67 | 2
55.73 | 3
55.79 | 2
55.85 | 2
55.91 | 4
55.97 | 3
56.03 | 2
56.09 | 1
56.15 | 0
56.21 | 4
56.27 | 4
56.33 | 4
56.39 | 2
56.45 | 1
56.51 | 1
56.57 | 4
56.63 | 1
56.69 | 5
56.75 | 4
56.81 | 10
56.87 | 4
56.93 | 7
56.99 | 4
57.05 | 17
57.11 | 4
57.17 | 5
57.23 | 6
57.29 | 3
57.35 | 0
57.41 | 3
57.47 | 6
57.53 | 2
57.59 | 4
57.65 | 2
57.71 | 3
57.77 | 4
57.83 | 4
57.89 | 3
57.95 | 4
58.01 | 5
58.07 | 4
58.13 | 2
58.19 | 2
58.25 | 2
58.31 | 9
58.37 | 2
58.43 | 3
58.49 | 3
58.55 | 3
58.61 | 3
58.67 | 5
58.73 | 2
58.79 | 5
58.85 | 3
58.91 | 2
58.97 | 3
59.03 | 5
59.09 | 2
59.15 | 2
59.21 | 1
59.27 | 2
59.33 | 2
59.39 | 3
59.45 | 3
59.51 | 5
59.57 | 1
59.63 | 2
59.69 | 4
59.75 | 2
59.81 | 3
59.87 | 3
59.93 | 3
59.99 | 3
60.05 | 4
60.11 | 5
60.17 | 3
60.23 | 1
60.29 | 2
60.35 | 0
60.41 | 0
60.47 | 6
60.53 | 5
60.59 | 6
60.65 | 3
60.71 | 4
60.77 | 8
60.83 | 3
60.89 | 4
60.95 | 2
61.01 | 3
61.07 | 3
61.13 | 7
61.19 | 7
61.25 | 3
61.31 | 5
61.37 | 3
61.43 | 6
61.49 | 2
61.55 | 3
61.61 | 2
61.67 | 3
61.73 | 1
61.79 | 3
61.85 | 5
61.91 | 5
61.97 | 7
62.03 | 1
62.09 | 3
62.15 | 4
62.21 | 2
62.27 | 4
62.33 | 0
62.39 | 3
62.45 | 5
62.51 | 4
62.57 | 1
62.63 | 1
62.69 | 4
62.75 | 2
62.81 | 2
62.87 | 5
62.93 | 5
62.99 | 5
63.05 | 4
63.11 | 4
63.17 | 5
63.23 | 8
63.29 | 6
63.35 | 10
63.41 | 9
63.47 | 3
63.53 | 3
63.59 | 10
63.65 | 4
63.71 | 6
63.77 | 3
63.83 | 6
63.89 | 5
63.95 | 2
64.01 | 5
64.07 | 4
64.13 | 1
64.19 | 5
64.25 | 6
64.31 | 2
64.37 | 3
64.43 | 4
64.49 | 2
64.55 | 4
64.61 | 2
64.67 | 3
64.73 | 6
64.79 | 6
64.85 | 2
64.91 | 1
64.97 | 1
65.03 | 5
65.09 | 2
65.15 | 3
65.21 | 4
65.27 | 5
65.33 | 6
65.39 | 4
65.45 | 4
65.51 | 6
65.57 | 5
65.63 | 4
65.69 | 4
65.75 | 3
65.81 | 7
65.87 | 1
65.93 | 1
65.99 | 2
66.05 | 4
66.11 | 0
66.17 | 4
66.23 | 2
66.29 | 6
66.35 | 0
66.41 | 1
66.47 | 4
66.53 | 6
66.59 | 4
66.65 | 5
66.71 | 3
66.77 | 5
66.83 | 5
66.89 | 5
66.95 | 4
67.01 | 1
67.07 | 4
67.13 | 5
67.19 | 7
67.25 | 12
67.31 | 3
67.37 | 4
67.43 | 10
67.49 | 18
67.55 | 18
67.61 | 7
67.67 | 10
67.73 | 8
67.79 | 3
67.85 | 4
67.91 | 2
67.97 | 2
68.03 | 1
68.09 | 1
68.15 | 2
68.21 | 2
68.27 | 0
68.33 | 2
68.39 | 5
68.45 | 1
68.51 | 4
68.57 | 0
68.63 | 2
68.69 | 4
68.75 | 2
68.81 | 6
68.87 | 1
68.93 | 1
68.99 | 1
69.05 | 2
69.11 | 3
69.17 | 3
69.23 | 0
69.29 | 3
69.35 | 3
69.41 | 6
69.47 | 7
69.53 | 3
69.59 | 3
69.65 | 5
69.71 | 2
69.77 | 5
69.83 | 3
69.89 | 4
69.95 | 3
70.01 | 1
70.07 | 4
70.13 | 1
70.19 | 1
70.25 | 0
70.31 | 6
70.37 | 3
70.43 | 3
70.49 | 5
70.55 | 2
70.61 | 1
70.67 | 0
70.73 | 4
70.79 | 6
70.85 | 3
70.91 | 0
70.97 | 3
71.03 | 1
71.09 | 3
71.15 | 1
71.21 | 8
71.27 | 3
71.33 | 4
71.39 | 1
71.45 | 2
71.51 | 4
71.57 | 0
71.63 | 2
71.69 | 2
71.75 | 2
71.81 | 2
71.87 | 0
71.93 | 3
71.99 | 1
72.05 | 1
72.11 | -1
72.17 | 3
72.23 | 4
72.29 | 3
72.35 | 1
72.41 | 0
72.47 | 5
72.53 | 0
72.59 | 2
72.65 | 1
72.71 | 0
72.77 | 3
72.83 | -1
72.89 | 2
72.95 | 0
73.01 | 2
73.07 | 6
73.13 | 3
73.19 | 2
73.25 | -1
73.31 | 3
73.37 | 0
73.43 | 4
73.49 | 2
73.55 | 3
73.61 | 3
73.67 | 1
73.73 | 0
73.79 | 2
73.85 | 4
73.91 | 3
73.97 | 3
74.03 | 1
74.09 | 0
74.15 | 0
74.21 | 0
74.27 | 5
74.33 | 4
74.39 | 3
74.45 | 4
74.51 | 2
74.57 | 1
74.63 | 0
74.69 | 1
74.75 | 0
74.81 | 5
74.87 | 2
74.93 | 2
74.99 | 0