## PET 10deg per min
Time | Temperature | Endo Heat
0 | 18.8416 | 0.183347
0.112333 | 18.8652 | 0.181391
0.182333 | 18.9821 | 0.199138
0.245667 | 19.2044 | 0.184472
0.299 | 19.4907 | 0.125998
0.352333 | 19.8458 | 0.0209521
0.419 | 20.3852 | -0.167683
0.512167 | 21.2663 | -0.490648
0.598833 | 22.1769 | -0.795581
0.678833 | 23.04 | -1.03284
0.748833 | 23.7994 | -1.19452
0.822167 | 24.5862 | -1.31707
0.898833 | 25.394 | -1.39703
0.998833 | 26.4252 | -1.44424
1.17217 | 28.1698 | -1.44197
1.402 | 30.4551 | -1.39691
1.73533 | 33.8138 | -1.39821
2.0685 | 37.1977 | -1.4213
2.40183 | 40.5682 | -1.40944
2.735 | 43.9587 | -1.41317
3.06833 | 47.3551 | -1.41783
3.4015 | 50.7284 | -1.40034
3.73483 | 54.1167 | -1.40131
4.06817 | 57.5185 | -1.40462
4.4015 | 60.877 | -1.38363
4.73467 | 64.2642 | -1.38867
5.068 | 67.651 | -1.39554
5.40133 | 71.0012 | -1.38558
5.73467 | 74.3852 | -1.41108
6.04133 | 77.4868 | -1.47183
6.23133 | 79.387 | -1.55315
6.49117 | 81.9972 | -1.73692
6.59117 | 83.0096 | -1.76418
6.9245 | 86.3909 | -1.715
7.258 | 89.7419 | -1.67964
7.59117 | 93.1043 | -1.66058
7.9245 | 96.4811 | -1.66373
8.258 | 99.8307 | -1.63993
8.59117 | 103.19 | -1.62029
8.9245 | 106.561 | -1.62036
9.25783 | 109.915 | -1.60095
9.59117 | 113.277 | -1.57494
9.9245 | 116.645 | -1.57089
10.2578 | 120.003 | -1.55216
10.5912 | 123.356 | -1.51665
10.9245 | 126.722 | -1.50555
11.2545 | 130.046 | -1.48256
11.5878 | 133.395 | -1.41753
11.9212 | 136.755 | -1.33244
12.1343 | 138.908 | -1.23344
12.311 | 140.694 | -1.09954
12.4608 | 142.209 | -0.937339
12.604 | 143.658 | -0.732247
12.7573 | 145.219 | -0.459632
12.9707 | 147.394 | -0.0117965
13.1173 | 148.896 | 0.313865
13.244 | 150.188 | 0.553853
13.3373 | 151.137 | 0.687021
13.424 | 152.013 | 0.760884
13.504 | 152.818 | 0.777746
13.5773 | 153.555 | 0.744623
13.654 | 154.32 | 0.662209
13.7407 | 155.18 | 0.513407
13.8473 | 156.239 | 0.272492
14.0505 | 158.252 | -0.25746
14.1705 | 159.443 | -0.527863
14.2805 | 160.538 | -0.726112
14.3938 | 161.668 | -0.875434
14.5272 | 162.997 | -0.992296
14.6972 | 164.693 | -1.07657
14.9705 | 167.426 | -1.13533
15.3038 | 170.78 | -1.16666
15.6105 | 173.876 | -1.19316
15.9438 | 177.214 | -1.18122
16.2772 | 180.556 | -1.16946
16.6105 | 183.929 | -1.18016
16.944 | 187.281 | -1.17572
17.2773 | 190.608 | -1.15276
17.6107 | 193.963 | -1.14666
17.944 | 197.335 | -1.15419
18.2773 | 200.678 | -1.14051
18.6107 | 204.004 | -1.12211
18.944 | 207.37 | -1.13601
19.234 | 210.311 | -1.14789
19.5673 | 213.651 | -1.12601
19.9007 | 216.982 | -1.13408
20.2338 | 220.334 | -1.16855
20.5672 | 223.7 | -1.21719
20.8338 | 226.375 | -1.26746
21.0838 | 228.872 | -1.36109
21.317 | 231.199 | -1.50292
21.5403 | 233.435 | -1.69409
21.8537 | 236.58 | -2.02579
22.1837 | 239.877 | -2.42406
22.467 | 242.692 | -2.79991
22.607 | 244.084 | -2.94586
22.7037 | 245.051 | -3.00518
22.7803 | 245.821 | -3.00639
22.847 | 246.495 | -2.96204
22.9037 | 247.069 | -2.87495
22.9637 | 247.681 | -2.74007
23.027 | 248.33 | -2.54678
23.1137 | 249.219 | -2.21287
23.2137 | 250.251 | -1.7936
23.2937 | 251.072 | -1.50253
23.367 | 251.821 | -1.28695
23.4437 | 252.601 | -1.11176
23.5337 | 253.512 | -0.963985
23.6403 | 254.584 | -0.850175
23.7703 | 255.884 | -0.77155
23.9703 | 257.884 | -0.72071
24.3037 | 261.221 | -0.700212
24.3637 | 261.822 | -0.697782
24.397 | 262.156 | -0.714643
24.7302 | 265.502 | -0.664983
25.0635 | 268.836 | -0.630873
25.3967 | 272.175 | -0.599684
25.73 | 275.518 | -0.584269
26.0633 | 278.857 | -0.551928
26.3967 | 282.191 | -0.509754
26.73 | 285.534 | -0.476829
27.0633 | 288.887 | -0.457612
27.3967 | 292.238 | -0.431478
27.73 | 295.568 | -0.388425
27.9933 | 298.203 | -0.35547

## PET 150°C Isothermal
0 | 36.997 | 3.48388
0.029 | 36.5284 | 3.4548 | Isothermally annealed at 150°C
0.0656667 | 35.9885 | 3.45335 | Heating run at 50°C/min
0.099 | 35.5543 | 3.41686
0.125667 | 35.2996 | 3.35187
0.149 | 35.1524 | 3.25588
0.169 | 35.0978 | 3.13489
0.189 | 35.1069 | 2.97447
0.209 | 35.1868 | 2.767
0.229 | 35.3381 | 2.51319
0.249 | 35.5614 | 2.2123
0.269 | 35.8557 | 1.86716
0.289 | 36.221 | 1.47931
0.312333 | 36.7305 | 0.981783
0.335667 | 37.3345 | 0.436831
0.362333 | 38.124 | -0.22695
0.392333 | 39.1383 | -1.01508
0.422333 | 40.2738 | -1.83147
0.455667 | 41.6552 | -2.75121
0.492333 | 43.3045 | -3.75996
0.495833 | 43.4704 | -3.84784
0.509 | 44.106 | -4.20672
0.5125 | 44.2656 | -4.2932
0.539167 | 45.5779 | -4.99057
0.569167 | 47.1136 | -5.73478
0.595833 | 48.5181 | -6.35563
0.6225 | 49.9458 | -6.93872
0.645833 | 51.212 | -7.41378
0.669167 | 52.489 | -7.85353
0.6925 | 53.777 | -8.25562
0.715833 | 55.0709 | -8.61681
0.739167 | 56.366 | -8.93922
0.7625 | 57.656 | -9.22474
0.789167 | 59.1232 | -9.5057
0.819167 | 60.7603 | -9.76857
0.849167 | 62.3881 | -9.98065
0.879167 | 64.0021 | -10.1434
0.9125 | 65.7745 | -10.2722
0.945833 | 67.5183 | -10.3523
0.985833 | 69.5786 | -10.3971
1.0325 | 71.948 | -10.3933
1.09267 | 74.9435 | -10.3293
1.19267 | 79.8181 | -10.175
1.246 | 82.3747 | -10.1329
1.286 | 84.2948 | -10.146
1.326 | 86.1979 | -10.205
1.43267 | 91.2798 | -10.4545
1.55267 | 97.0482 | -10.6586
1.71267 | 104.838 | -10.8936
1.74933 | 106.651 | -10.9499
1.82283 | 110.253 | -11.0547
1.9695 | 117.548 | -11.2471
2.1095 | 124.532 | -11.3814
2.36283 | 137.211 | -11.5377
2.5495 | 146.566 | -11.6199
2.7195 | 155.116 | -11.7369
2.833 | 160.832 | -11.7833
2.96633 | 167.536 | -11.8727
3.02967 | 170.745 | -11.8993
3.24633 | 181.662 | -12.1112
3.373 | 188.074 | -12.2508
3.55967 | 197.498 | -12.4838
3.623 | 200.703 | -12.5246
3.68633 | 203.887 | -12.6305
3.78967 | 209.111 | -12.8596
3.883 | 213.811 | -13.1162
3.94967 | 217.152 | -13.3479
3.99633 | 219.5 | -13.5455
4.053 | 222.353 | -13.8314
4.09633 | 224.535 | -14.0928
4.13967 | 226.708 | -14.4017
4.17967 | 228.708 | -14.7326
4.213 | 230.375 | -15.0443
4.24967 | 232.207 | -15.4292
4.28633 | 234.042 | -15.8628
4.32633 | 236.044 | -16.3828
4.42633 | 241.039 | -17.7918
4.453 | 242.365 | -18.1299
4.46967 | 243.197 | -18.3105
4.48633 | 244.028 | -18.458
4.503 | 244.862 | -18.5647
4.51633 | 245.531 | -18.611
4.52967 | 246.203 | -18.6186
4.543 | 246.877 | -18.5794
4.55633 | 247.553 | -18.4959
4.573 | 248.403 | -18.3667
4.58633 | 249.082 | -18.293
4.59967 | 249.76 | -18.2391
4.60967 | 250.27 | -18.1711
4.61633 | 250.611 | -18.0969
4.623 | 250.953 | -17.9979
4.62967 | 251.297 | -17.8687
4.63633 | 251.642 | -17.7105
4.643 | 251.988 | -17.5269
4.653 | 252.509 | -17.2128
4.66633 | 253.207 | -16.7432
4.68967 | 254.431 | -15.8777
4.703 | 255.129 | -15.409
4.71633 | 255.826 | -14.9726
4.72967 | 256.521 | -14.5766
4.743 | 257.215 | -14.2207
4.75633 | 257.906 | -13.9026
4.76967 | 258.594 | -13.6203
4.783 | 259.281 | -13.371
4.79967 | 260.138 | -13.0977
4.81617 | 260.995 | -12.8665
4.83617 | 262.016 | -12.6297
4.8595 | 263.21 | -12.4017
4.88617 | 264.572 | -12.1919
4.91617 | 266.105 | -12.0061
4.95283 | 267.976 | -11.8319
4.99617 | 270.181 | -11.6793
5.0595 | 273.384 | -11.5149
5.1695 | 278.886 | -11.2882
5.2495 | 282.82 | -11.0795
5.2795 | 284.282 | -10.9858
5.28617 | 284.605 | -10.9857
5.3095 | 285.719 | -11.104
5.3195 | 286.158 | -11.1099
5.3295 | 286.575 | -11.0773
5.3395 | 286.954 | -11.0071
5.3495 | 287.296 | -10.9006
5.3595 | 287.6 | -10.7517
5.36617 | 287.78 | -10.625
5.37283 | 287.946 | -10.4778
5.3795 | 288.096 | -10.3071
5.38617 | 288.231 | -10.1134
5.39283 | 288.352 | -9.89624
5.3995 | 288.46 | -9.65681
5.40617 | 288.555 | -9.39559
5.41283 | 288.638 | -9.11377
5.42283 | 288.743 | -8.65714
5.43283 | 288.821 | -8.15881
5.44283 | 288.88 | -7.62891
5.45617 | 288.929 | -6.88558
5.47617 | 288.947 | -5.71531
5.50617 | 288.874 | -3.92607
5.52283 | 288.784 | -2.96268
5.53617 | 288.708 | -2.21906
5.5495 | 288.618 | -1.50698
5.56283 | 288.523 | -0.831634
5.57617 | 288.423 | -0.199377
5.5895 | 288.321 | 0.389043
5.5995 | 288.244 | 0.797361
5.6095 | 288.167 | 1.18034
5.6195 | 288.091 | 1.53497
5.6295 | 288.016 | 1.86342
5.6395 | 287.944 | 2.16325
5.6495 | 287.875 | 2.43696
5.6595 | 287.81 | 2.68312
5.6695 | 287.749 | 2.90336
5.6795 | 287.691 | 3.09828
5.6895 | 287.639 | 3.26854
5.70283 | 287.575 | 3.45918
5.71617 | 287.521 | 3.60886
5.7295 | 287.476 | 3.72186
5.74283 | 287.442 | 3.79937
5.75617 | 287.417 | 3.84471
5.77283 | 287.402 | 3.86183
5.7895 | 287.4 | 3.8358
5.80617 | 287.416 | 3.77335
5.82617 | 287.456 | 3.65913
5.8495 | 287.528 | 3.47744
5.87933 | 287.664 | 3.18988
5.91933 | 287.907 | 2.74599
5.97933 | 288.384 | 2.0346
6.02267 | 288.806 | 1.55183
6.05933 | 289.176 | 1.18936
6.09267 | 289.528 | 0.905274
6.12267 | 289.851 | 0.69237
6.15267 | 290.171 | 0.518631
6.18267 | 290.488 | 0.387799
6.21267 | 290.799 | 0.299131
6.246 | 291.133 | 0.245077
6.28267 | 291.484 | 0.230537
6.32267 | 291.844 | 0.261262
6.366 | 292.205 | 0.346077
6.476 | 293.03 | 0.674783
6.52267 | 293.341 | 0.807873
6.576 | 293.72 | 0.914742
6.63267 | 294.115 | 0.983443
6.696 | 294.571 | 1.0073
6.77933 | 295.192 | 0.981448
6.946 | 296.486 | 0.868569
7.016 | 297.04 | 0.846562
7.03933 | 297.219 | 0.874493
7.15933 | 298.145 | 0.871423
7.27933 | 299.021 | 0.925987
7.416 | 299.966 | 1.0292
7.47283 | 300.297 | 1.10003
7.5295 | 300.601 | 1.2187
7.59617 | 300.887 | 1.41267
7.68283 | 301.165 | 1.72414
7.76283 | 301.32 | 2.03576
7.85617 | 301.433 | 2.35069
7.92283 | 301.468 | 2.53092
7.99283 | 301.495 | 2.6723
8.0695 | 301.505 | 2.77567
8.1595 | 301.518 | 2.84231
8.26967 | 301.533 | 2.86522
8.33967 | 301.55 | 2.85573
8.34633 | 301.552 | 2.8284
8.353 | 301.554 | 2.76725
8.36967 | 301.549 | 2.57449
8.37967 | 301.529 | 2.49044
8.38967 | 301.493 | 2.44247
8.39967 | 301.433 | 2.436
8.40633 | 301.378 | 2.46157
8.413 | 301.312 | 2.50743
8.41967 | 301.233 | 2.57563
8.42633 | 301.141 | 2.66449
8.433 | 301.036 | 2.77238
8.43967 | 300.919 | 2.89869
8.44967 | 300.724 | 3.11912
8.45967 | 300.502 | 3.37788
8.46967 | 300.257 | 3.66898
8.47967 | 299.991 | 3.99104
8.48967 | 299.707 | 4.33973
8.503 | 299.299 | 4.84047
8.51967 | 298.749 | 5.51241
8.54633 | 297.793 | 6.6469
8.57633 | 296.607 | 7.94897
8.59967 | 295.619 | 8.92471
8.613 | 295.034 | 9.45682
8.62633 | 294.438 | 9.95466
8.62967 | 294.284 | 10.0397
8.633 | 294.13 | 10.0333
8.63633 | 293.971 | 9.96968
8.643 | 293.648 | 9.80836
8.64633 | 293.485 | 9.74225
8.64967 | 293.322 | 9.6935
8.653 | 293.159 | 9.66409
8.65633 | 292.996 | 9.6535
8.65967 | 292.833 | 9.6609
8.663 | 292.67 | 9.68405
8.66633 | 292.508 | 9.72173
8.66967 | 292.345 | 9.77195
8.67633 | 292.02 | 9.90023
8.683 | 291.693 | 10.0603
8.693 | 291.202 | 10.3314
8.72633 | 289.547 | 11.3096
8.743 | 288.7 | 11.7628
8.75967 | 287.851 | 12.1785
8.76967 | 287.335 | 12.4055
8.773 | 287.164 | 12.5107
8.78633 | 286.484 | 13.0234
8.793 | 286.143 | 13.2455
8.79967 | 285.8 | 13.4273
8.80633 | 285.455 | 13.5825
8.813 | 285.107 | 13.7008
8.823 | 284.583 | 13.8409
8.85967 | 282.643 | 14.253
8.903 | 280.322 | 14.6553
8.93633 | 278.533 | 14.9225
8.96633 | 276.917 | 15.1186
8.99633 | 275.303 | 15.2734
9.02967 | 273.503 | 15.4022
9.07633 | 270.978 | 15.5242
9.11967 | 268.623 | 15.5913
9.183 | 265.183 | 15.628
9.263 | 260.858 | 15.6097
9.383 | 254.421 | 15.5058
9.50967 | 247.641 | 15.3223
9.64633 | 240.455 | 15.1017
9.77967 | 233.5 | 14.8565
9.9165 | 226.525 | 14.5808
9.97983 | 223.342 | 14.4159
10.0265 | 221 | 14.3143
10.0767 | 218.521 | 14.1739
10.0865 | 218.036 | 14.1378
10.1332 | 215.766 | 14.0254
10.1465 | 215.129 | 13.952
10.16 | 214.475 | 13.8517
10.1732 | 213.838 | 13.8092
10.1965 | 212.721 | 13.7692
10.2098 | 212.082 | 13.7324
10.2198 | 211.604 | 13.716
10.2367 | 210.802 | 13.6494
10.2767 | 208.901 | 13.5898
10.3167 | 206.998 | 13.494
10.3267 | 206.525 | 13.4562
10.3533 | 205.261 | 13.4117
10.3733 | 204.317 | 13.3302
10.4167 | 202.279 | 13.2501
10.4433 | 201.032 | 13.2214
10.4633 | 200.093 | 13.194
10.5367 | 196.654 | 13.1376
10.63 | 192.253 | 13.1626
10.64 | 191.78 | 13.176
10.6567 | 190.992 | 13.1539
10.7135 | 188.322 | 13.259
10.7268 | 187.7 | 13.2663
10.8468 | 182.03 | 13.467
10.9002 | 179.477 | 13.5843
10.9235 | 178.37 | 13.6209
10.9502 | 177.099 | 13.6881
10.9768 | 175.83 | 13.6798
11.0102 | 174.245 | 13.834
11.0235 | 173.613 | 13.9047
11.0568 | 172.028 | 14.0293
11.1302 | 168.516 | 14.2597
11.1768 | 166.264 | 14.4431
11.1935 | 165.464 | 14.4904
11.2635 | 162.091 | 14.7455
11.3102 | 159.845 | 14.9524
11.3435 | 158.292 | 15.062
11.3668 | 157.256 | 15.1067
11.3903 | 156.264 | 15.1126
11.407 | 155.592 | 15.0838
11.427 | 154.823 | 15.0109
11.4437 | 154.22 | 14.9229
11.4603 | 153.648 | 14.7985
11.4803 | 153.004 | 14.6064
11.5003 | 152.41 | 14.376
11.5137 | 152.041 | 14.1951
11.537 | 151.44 | 13.8267
11.5537 | 151.054 | 13.5299
11.5802 | 150.484 | 13.0107
11.6035 | 150.06 | 12.5248
11.6335 | 149.571 | 11.8579
11.6702 | 149.088 | 11.0084
11.7102 | 148.68 | 10.0668
11.7535 | 148.354 | 9.06619
11.7902 | 148.162 | 8.25985
11.8235 | 148.039 | 7.56752
11.8535 | 147.966 | 6.9864
11.8835 | 147.923 | 6.44593
11.9068 | 147.906 | 6.05757
11.9403 | 147.902 | 5.54488
11.9703 | 147.919 | 5.13178
12.0003 | 147.947 | 4.76086
12.0303 | 147.985 | 4.43067
12.0637 | 148.033 | 4.10791
12.097 | 148.085 | 3.83218
12.1368 | 148.148 | 3.55623
12.1735 | 148.201 | 3.35114
12.2135 | 148.251 | 3.17392
12.257 | 148.297 | 3.02748
12.3035 | 148.329 | 2.91601
12.357 | 148.345 | 2.83191
12.4303 | 148.331 | 2.77616
12.5303 | 148.29 | 2.74108
12.6037 | 148.296 | 2.67185
12.6703 | 148.33 | 2.55849
12.747 | 148.415 | 2.37673
12.8903 | 148.675 | 1.95774
12.9737 | 148.885 | 1.7146
13.067 | 149.112 | 1.48761
13.1537 | 149.323 | 1.3259
13.2403 | 149.514 | 1.21285
13.3438 | 149.717 | 1.13358
13.4672 | 149.914 | 1.09918
13.6905 | 150.174 | 1.11536
13.9672 | 150.377 | 1.15794
14.3005 | 150.561 | 1.16945
14.6338 | 150.694 | 1.17863
14.9672 | 150.776 | 1.19763
15.3007 | 150.825 | 1.20504
15.634 | 150.856 | 1.20593
15.9673 | 150.871 | 1.20507
15.984 | 150.872 | 1.21294
16.024 | 150.872 | 1.28413
16.0607 | 150.868 | 1.30676
16.1207 | 150.864 | 1.27219
16.2207 | 150.855 | 1.1791
16.3773 | 150.858 | 1.0941
16.5873 | 150.861 | 1.04359
16.9207 | 150.86 | 1.02942
17.254 | 150.847 | 1.02929
17.5873 | 150.837 | 1.02721
17.9208 | 150.82 | 1.03043
18.2542 | 150.802 | 1.02929
18.5875 | 150.784 | 1.02931
18.9208 | 150.767 | 1.0268
19.2542 | 150.745 | 1.02557
19.5877 | 150.723 | 1.02593
19.921 | 150.7 | 1.02481
20.2543 | 150.68 | 1.02247
20.5877 | 150.658 | 1.02051
20.921 | 150.636 | 1.01782
21.2543 | 150.615 | 1.01515
21.5878 | 150.593 | 1.01457
21.9212 | 150.571 | 1.01113
22.2547 | 150.55 | 1.01047
22.5882 | 150.524 | 1.00853
22.9218 | 150.506 | 1.00413
23.2552 | 150.489 | 1.00117
23.5885 | 150.47 | 0.99981
23.8585 | 150.457 | 0.997244
23.8918 | 150.449 | 0.898696
23.9152 | 150.404 | 0.893946
23.9452 | 150.275 | 0.938785
23.9718 | 150.081 | 1.01704
23.9952 | 149.869 | 1.1293
24.0185 | 149.62 | 1.2848
24.0452 | 149.296 | 1.5148
24.0785 | 148.842 | 1.85806
24.1285 | 148.073 | 2.4329
24.1752 | 147.259 | 2.98502
24.2285 | 146.254 | 3.57662
24.2752 | 145.299 | 4.04754
24.3118 | 144.514 | 4.3831
24.3685 | 143.246 | 4.84308
24.4218 | 141.986 | 5.22423
24.4752 | 140.684 | 5.54827
24.5352 | 139.163 | 5.85484
24.5918 | 137.681 | 6.11874
24.6118 | 137.141 | 6.19784
24.6385 | 136.423 | 6.31452
24.7185 | 134.208 | 6.59748
24.7685 | 132.762 | 6.764
24.8118 | 131.496 | 6.88398
24.9152 | 128.396 | 7.14528
24.9418 | 127.563 | 7.21839
24.9918 | 126.012 | 7.32095
25.0085 | 125.48 | 7.37262
25.0852 | 123.022 | 7.53712
25.1718 | 120.145 | 7.72248
25.2018 | 119.129 | 7.76307
25.2652 | 116.961 | 7.9365
25.3585 | 113.681 | 8.13528
25.4585 | 110.027 | 8.33274
25.5485 | 106.631 | 8.5068
25.5652 | 105.986 | 8.52556
25.6085 | 104.309 | 8.61365
25.6352 | 103.255 | 8.65726
25.7052 | 100.445 | 8.82089
25.7885 | 96.9741 | 9.01151
25.8085 | 96.1141 | 9.06916
25.8518 | 94.2521 | 9.15007
25.9252 | 90.9909 | 9.35039
25.9485 | 89.9192 | 9.4022
25.9685 | 89.0116 | 9.46471
26.0552 | 85.0241 | 9.65735
26.1152 | 82.2093 | 9.75418
26.1585 | 80.174 | 9.79987
26.2185 | 77.3588 | 9.80973
26.2752 | 74.7101 | 9.77512
26.3485 | 71.2806 | 9.66563
26.3952 | 69.126 | 9.57824
26.4252 | 67.7514 | 9.50605
26.4352 | 67.2932 | 9.4929
26.4552 | 66.3789 | 9.43237
26.4952 | 64.5555 | 9.35318
26.5752 | 60.9448 | 9.12484
26.7118 | 54.9375 | 8.74687
26.8185 | 50.376 | 8.44948
26.8718 | 48.1492 | 8.29381
26.9018 | 46.8932 | 8.21992
26.9485 | 44.9644 | 8.08103
27.0318 | 41.5803 | 7.86915
27.0818 | 39.5907 | 7.72691
27.1118 | 38.3953 | 7.6601
27.1318 | 37.6097 | 7.59644
27.2152 | 34.361 | 7.39182
27.2585 | 32.7182 | 7.28888
27.3018 | 31.0687 | 7.16622
27.3518 | 29.1926 | 7.0521
27.3718 | 28.4574 | 7.05009
27.4052 | 27.1832 | 6.97622
27.4452 | 25.6679 | 6.83406
27.4618 | 25.046 | 6.78484
27.4852 | 24.1713 | 6.67422
27.5085 | 23.3251 | 6.5491
27.5485 | 21.903 | 6.40006
27.6152 | 19.5826 | 6.22229
27.6652 | 17.8707 | 6.13474
27.6952 | 16.8469 | 6.09971
27.7185 | 16.055 | 6.06239
27.7952 | 13.4651 | 5.95582
27.8218 | 12.5817 | 5.908
27.8518 | 11.5877 | 5.87712
27.9385 | 8.75727 | 5.72382
27.9685 | 7.79407 | 5.68834
28.0153 | 6.29488 | 5.60148
28.0487 | 5.23586 | 5.55514
28.082 | 4.18722 | 5.48389
28.1187 | 3.04445 | 5.435
28.1587 | 1.80682 | 5.36301
28.192 | 0.782903 | 5.2689
28.212 | 0.169742 | 5.22994
28.2353 | -0.539764 | 5.23868
28.2953 | -2.35263 | 5.16408
28.3187 | -3.04643 | 5.11192
28.3487 | -3.93722 | 5.08005
28.4053 | -5.60587 | 4.96449
28.4287 | -6.28129 | 4.94082
28.462 | -7.25153 | 4.87748
28.5453 | -9.64513 | 4.77415
28.5887 | -10.8625 | 4.70576
28.6388 | -12.2608 | 4.65284
28.6922 | -13.7326 | 4.56442
28.7922 | -16.4648 | 4.44813
28.8288 | -17.4389 | 4.38562
28.9288 | -20.0867 | 4.27621
28.9822 | -21.407 | 4.21768
29.0222 | -22.298 | 4.16292
29.0522 | -22.8859 | 4.11627
29.0855 | -23.4625 | 4.02309
29.1155 | -23.8962 | 3.91813
29.1488 | -24.2978 | 3.75743
29.1855 | -24.6332 | 3.54383
29.2155 | -24.8301 | 3.33134
29.2555 | -25.0088 | 3.01032
29.3023 | -25.0969 | 2.60059
29.3557 | -25.0719 | 2.10644
29.4223 | -24.9078 | 1.48721
29.4623 | -24.7505 | 1.14258
29.519 | -24.5138 | 0.703989
29.569 | -24.2841 | 0.375145
29.6057 | -24.1209 | 0.171395
29.6557 | -23.9039 | -0.0581215
29.739 | -23.5819 | -0.312219
29.7823 | -23.4458 | -0.393472
29.8257 | -23.3193 | -0.438404
29.909 | -23.1194 | -0.464709
30.0058 | -22.9444 | -0.439934
30.0325 | -22.9066 | -0.409994
30.1358 | -22.7588 | -0.362521
30.1725 | -22.7134 | -0.325436
30.2492 | -22.6113 | -0.293081
30.2858 | -22.5603 | -0.266077
30.3425 | -22.4824 | -0.260095
30.4058 | -22.3894 | -0.242639
30.4725 | -22.2892 | -0.250326
30.5525 | -22.1644 | -0.23772
30.6093 | -22.0748 | -0.255894
30.8893 | -21.644 | -0.262991
30.9227 | -21.6064 | -0.246229
30.9693 | -21.5401 | -0.259595
31.0927 | -21.3863 | -0.233053
31.116 | -21.3617 | -0.247739
31.1493 | -21.3234 | -0.231165
31.176 | -21.2948 | -0.240615
31.3093 | -21.1553 | -0.206681
31.3327 | -21.1362 | -0.214671
31.3593 | -21.1102 | -0.202756
31.4193 | -21.0574 | -0.201703
31.4593 | -21.0215 | -0.184512
31.506 | -20.9829 | -0.188478
31.546 | -20.9501 | -0.17642
31.576 | -20.9263 | -0.178236
31.6962 | -20.834 | -0.156292
31.7262 | -20.814 | -0.167533
31.7962 | -20.7633 | -0.134583
31.8428 | -20.7324 | -0.151029
31.9862 | -20.6419 | -0.124057
32.0095 | -20.6316 | -0.130628
32.0995 | -20.578 | -0.114338
32.1428 | -20.555 | -0.125523
32.2628 | -20.4928 | -0.105988
32.3728 | -20.4402 | -0.0983867
32.4295 | -20.3994 | -0.0727811
32.4697 | -20.2715 | -0.0720396
32.4997 | -20.0829 | -0.0771233
32.5297 | -19.8011 | -0.108936
32.553 | -19.4976 | -0.154327
32.5797 | -19.0776 | -0.234167
32.603 | -18.6231 | -0.326347
32.623 | -18.1803 | -0.448969
32.6497 | -17.512 | -0.655538
32.6797 | -16.6466 | -0.922756
32.6997 | -16.0005 | -1.13232
32.723 | -15.2016 | -1.42229
32.753 | -14.0812 | -1.82662
32.7863 | -12.7302 | -2.3205
32.8163 | -11.4269 | -2.78366
32.853 | -9.74409 | -3.37972
32.8963 | -7.63508 | -4.10266
32.9263 | -6.10933 | -4.60721
32.9797 | -3.3396 | -5.45197
33.023 | -1.01621 | -6.09941
33.0697 | 1.50293 | -6.73207
33.103 | 3.30414 | -7.1389
33.1463 | 5.64172 | -7.59934
33.183 | 7.60908 | -7.92697
33.223 | 9.73127 | -8.22395
33.2563 | 11.4753 | -8.4138
33.2897 | 13.2037 | -8.5559
33.3297 | 15.2551 | -8.67998
33.3632 | 16.9347 | -8.74742
33.4165 | 19.5967 | -8.79814
33.4698 | 22.2097 | -8.79872
33.5632 | 26.7246 | -8.71992
33.6332 | 30.0528 | -8.62744
33.7367 | 34.977 | -8.52556
33.8267 | 39.2624 | -8.48462
33.93 | 44.226 | -8.49822
34.0467 | 49.8792 | -8.56011
34.1167 | 53.3001 | -8.6319
34.1367 | 54.285 | -8.64794
34.1902 | 56.9086 | -8.714
34.2068 | 57.7361 | -8.7192
34.3135 | 63.0052 | -8.85656
34.3702 | 65.8332 | -8.90328
34.4035 | 67.4892 | -8.96213
34.4602 | 70.3095 | -9.01498
34.5102 | 72.8091 | -9.10077
34.6102 | 77.8113 | -9.20369
34.6268 | 78.6429 | -9.22796
34.6535 | 79.9795 | -9.24105
34.7702 | 85.8476 | -9.40173
34.8468 | 89.7124 | -9.57241
34.9635 | 95.6423 | -9.90532
35.0335 | 99.2083 | -10.0777
35.0535 | 100.237 | -10.1102
35.0802 | 101.602 | -10.1893
35.1735 | 106.383 | -10.3524
35.2235 | 108.943 | -10.4152
35.2435 | 109.974 | -10.448
35.317 | 113.742 | -10.5324
35.4603 | 121.067 | -10.6114
35.4937 | 122.773 | -10.6528
35.5668 | 126.501 | -10.6689
35.7903 | 137.856 | -10.6753
35.817 | 139.187 | -10.6782
35.8368 | 140.208 | -10.679
35.8637 | 141.549 | -10.6828
35.8735 | 142.065 | -10.6837
35.9237 | 144.591 | -10.6895
36.0903 | 153.029 | -10.7365
36.217 | 159.445 | -10.8055
36.277 | 162.477 | -10.8727
36.317 | 164.489 | -10.9582
36.3468 | 165.997 | -11.0617
36.3768 | 167.518 | -11.209
36.4468 | 171.044 | -11.6572
36.4702 | 172.217 | -11.7692
36.4902 | 173.224 | -11.8296
36.5102 | 174.232 | -11.8519
36.5368 | 175.58 | -11.8282
36.5735 | 177.439 | -11.7232
36.6535 | 181.518 | -11.4011
36.7002 | 183.894 | -11.2495
36.7602 | 186.93 | -11.1057
36.8402 | 190.95 | -10.9732
36.9502 | 196.427 | -10.8412
37.0635 | 201.933 | -10.6948
37.1668 | 206.84 | -10.5373
37.2568 | 211.045 | -10.3862
37.3602 | 215.731 | -10.2257
37.4802 | 221.032 | -10.016
37.5602 | 224.483 | -9.90466
37.6135 | 226.746 | -9.8686
37.6535 | 228.416 | -9.8778
37.6902 | 229.934 | -9.92688
37.7268 | 231.437 | -10.0205
37.7635 | 232.928 | -10.1635
37.7968 | 234.268 | -10.3425
37.8302 | 235.6 | -10.5669
37.8635 | 236.918 | -10.8436
37.8968 | 238.222 | -11.1639
37.9302 | 239.512 | -11.5304
37.9635 | 240.787 | -11.9406
38.0002 | 242.171 | -12.4417
38.0335 | 243.412 | -12.9445
38.0802 | 245.135 | -13.7031
38.1168 | 246.469 | -14.3179
38.1435 | 247.438 | -14.732
38.1635 | 248.163 | -15.0043
38.1768 | 248.644 | -15.1534
38.2002 | 249.491 | -15.354
38.2135 | 249.973 | -15.4356
38.2235 | 250.336 | -15.4598
38.2335 | 250.701 | -15.4434
38.2435 | 251.067 | -15.3809
38.2535 | 251.435 | -15.2737
38.2603 | 251.679 | -15.175
38.267 | 251.927 | -15.058
38.2737 | 252.174 | -14.9214
38.2803 | 252.422 | -14.7657
38.2903 | 252.795 | -14.5011
38.3003 | 253.169 | -14.1978
38.3103 | 253.544 | -13.8665
38.3237 | 254.045 | -13.3911
38.367 | 255.674 | -11.7524
38.3837 | 256.292 | -11.1554
38.397 | 256.788 | -10.708
38.4103 | 257.28 | -10.2903
38.4237 | 257.769 | -9.90594
38.437 | 258.256 | -9.55512
38.4503 | 258.739 | -9.23668
38.4637 | 259.22 | -8.9486
38.4803 | 259.816 | -8.62656
38.497 | 260.409 | -8.34596
38.517 | 261.116 | -8.0533
38.5403 | 261.936 | -7.76147
38.5635 | 262.75 | -7.51557
38.5902 | 263.674 | -7.27859
38.6202 | 264.707 | -7.05598
38.6535 | 265.847 | -6.85169
38.6968 | 267.319 | -6.63735
38.7368 | 268.664 | -6.47655

## Group 5 180°C Isothermal
CLOSED
VERSION | 0.4
Run | 487
Instrument | 2010 DSC V4.4E
Module | DSC RCS/MCA
Sample | PET polylab sample
Size | 7.3 | mg
Method | Ramp
Operator | polylab
Comment
Xcomment | Pan: Aluminum Gas1: Nitrogen 80cc Gas2: None
Text | PET sample for polymer characterization class.
Exotherm | Up
Kcell | 1.1204
Cpconst | 1
Calib | -15.62
TempCal | 1 | pts | 157.74 | 156.6
BaselineCal | -0.2278 | 50033.8
IsoTrackTime | 0.5
Thresholds | 0.01 | 0.004
Controls | Gas 1 Event Off Sampling 0.2 sec/pt
Nsig | 3
Sig1 | Time (min)
Sig2 | Temperature (øC)
Sig3 | Heat Flow (mW)
Date | 2005-10-12
Time | 11:11
File | C:\Polylab\DSC\group 5 PET test3.001
OrgFile | C:\Polylab\DSC\group 5 PET test3.001
StartOfData
0 | 179.401 | 1.10992
0.332667 | 179.513 | 1.11701
0.666 | 179.58 | 1.12705
0.999167 | 179.632 | 1.12752
1.336 | 179.671 | 1.12955
1.66933 | 179.695 | 1.13014
2.0025 | 179.719 | 1.12829
2.33583 | 179.734 | 1.13
2.5125 | 179.739 | 1.13157
2.5425 | 179.74 | 1.09159
2.56917 | 179.74 | 1.03848
2.60583 | 179.743 | 1.01403
2.6725 | 179.752 | 1.04926
2.78917 | 179.767 | 1.14828
2.96583 | 179.788 | 1.23519
3.2625 | 179.8 | 1.30058
3.596 | 179.793 | 1.32215
3.92917 | 179.788 | 1.32557
4.2625 | 179.791 | 1.32581
4.596 | 179.791 | 1.32744
4.706 | 179.781 | 1.33593
4.816 | 179.728 | 1.40409
4.95933 | 179.561 | 1.56334
5.076 | 179.337 | 1.71037
5.19617 | 179.081 | 1.81887
5.31617 | 178.822 | 1.87432
5.44283 | 178.59 | 1.87846
5.4795 | 178.54 | 1.89648
5.5895 | 178.39 | 1.87799
5.63617 | 178.338 | 1.86034
5.90283 | 178.016 | 1.86678
6.0295 | 177.877 | 1.89241
6.0495 | 177.858 | 1.91402
6.07617 | 177.828 | 1.90939
6.10283 | 177.799 | 1.93978
6.1895 | 177.711 | 1.89463
6.303 | 177.62 | 1.89969
6.34633 | 177.598 | 1.86625
6.433 | 177.551 | 1.87602
6.76633 | 177.39 | 2.0261
6.953 | 177.28 | 2.1088
7.28633 | 177.141 | 2.18849
7.503 | 177.134 | 2.20513
7.60633 | 177.179 | 2.17709
7.72633 | 177.286 | 2.08969
7.733 | 177.298 | 2.04252
7.743 | 177.305 | 1.94602
7.74967 | 177.312 | 1.91416
7.75633 | 177.318 | 1.91047
7.763 | 177.323 | 1.93254
7.773 | 177.333 | 1.99682
7.793 | 177.352 | 2.15798
7.80633 | 177.365 | 2.23687
7.823 | 177.378 | 2.29694
7.843 | 177.391 | 2.31892
7.87633 | 177.412 | 2.28844
7.94633 | 177.44 | 2.1682
8.003 | 177.442 | 2.117
8.00967 | 177.438 | 2.11796
8.01633 | 177.437 | 2.09752
8.03633 | 177.425 | 1.94516
8.043 | 177.41 | 1.91186
8.04967 | 177.393 | 1.90614
8.05633 | 177.366 | 1.92764
8.063 | 177.33 | 1.97524
8.06967 | 177.285 | 2.04622
8.07633 | 177.228 | 2.13834
8.083 | 177.159 | 2.24908
8.093 | 177.037 | 2.44727
8.103 | 176.887 | 2.68193
8.113 | 176.714 | 2.94517
8.12633 | 176.448 | 3.33287
8.143 | 176.059 | 3.86464
8.16633 | 175.424 | 4.66172
8.193 | 174.574 | 5.60472
8.21967 | 173.611 | 6.53247
8.243 | 172.683 | 7.30469
8.263 | 171.834 | 7.93203
8.28633 | 170.786 | 8.61587
8.30633 | 169.835 | 9.16226
8.32633 | 168.845 | 9.66851
8.343 | 167.99 | 10.0578
8.363 | 166.937 | 10.4863
8.383 | 165.854 | 10.8672
8.40967 | 164.373 | 11.3222
8.44967 | 162.083 | 11.9391
8.46967 | 160.899 | 12.203
8.50967 | 158.495 | 12.6297
8.523 | 157.662 | 12.7929
8.533 | 157.043 | 12.8825
8.58967 | 153.463 | 13.2094
8.61967 | 151.517 | 13.3689
8.663 | 148.714 | 13.5415
8.693 | 146.751 | 13.6193
8.71967 | 145.001 | 13.6584
8.77967 | 141.041 | 13.6787
8.81967 | 138.41 | 13.6052
8.82967 | 137.758 | 13.5922
8.84967 | 136.449 | 13.5304
8.87967 | 134.492 | 13.4781
8.92967 | 131.237 | 13.3313
8.99967 | 126.727 | 13.0402
9.063 | 122.731 | 12.7618
9.09633 | 120.635 | 12.5964
9.143 | 117.736 | 12.388
9.17983 | 115.5 | 12.1835
9.24983 | 111.262 | 11.8352
9.28983 | 108.884 | 11.65
9.3565 | 104.973 | 11.298
9.36317 | 104.601 | 11.2678
9.37983 | 103.637 | 11.2398
9.42317 | 101.15 | 11.0226
9.45317 | 99.4428 | 10.8344
9.51317 | 96.0836 | 10.5419
9.5365 | 94.809 | 10.4419
9.57983 | 92.4358 | 10.2107
9.59983 | 91.355 | 10.0938
9.66317 | 87.9511 | 9.78614
9.72983 | 84.4702 | 9.42745
9.8165 | 80.0114 | 9.0033
9.87317 | 77.1738 | 8.73477
9.90317 | 75.6921 | 8.57891
9.9365 | 74.0529 | 8.43163
9.9865 | 71.615 | 8.16414
10.0632 | 67.9503 | 7.81668
10.0965 | 66.4019 | 7.64712
10.1598 | 63.4531 | 7.40578
10.1865 | 62.2376 | 7.28487
10.2498 | 59.368 | 7.04499
10.3632 | 54.3679 | 6.66421
10.4198 | 51.9319 | 6.48888
10.4398 | 51.081 | 6.44687
10.4598 | 50.2331 | 6.47594
10.4698 | 49.8115 | 6.44846
10.4932 | 48.8286 | 6.3283
10.5665 | 45.7643 | 6.1038
10.6065 | 44.1237 | 6.03073
10.6398 | 42.771 | 5.94431
10.6798 | 41.1657 | 5.86427
10.7198 | 39.5758 | 5.75519
10.7632 | 37.8665 | 5.6701
10.7898 | 36.8245 | 5.6032
10.8265 | 35.4039 | 5.54806
10.8798 | 33.3671 | 5.41571
10.8998 | 32.6142 | 5.38397
10.9298 | 31.4824 | 5.30608
10.9732 | 29.8626 | 5.2341
11.0632 | 26.5482 | 5.05269
11.0965 | 25.3606 | 5.00674
11.1965 | 21.7909 | 4.80381
11.2498 | 19.9376 | 4.72927
11.3132 | 17.7579 | 4.61045
11.3365 | 16.9726 | 4.57915
11.3832 | 15.3952 | 4.49902
11.4432 | 13.3931 | 4.40356
11.4632 | 12.733 | 4.38464
11.4932 | 11.7463 | 4.32494
11.5165 | 10.986 | 4.29761
11.5398 | 10.2313 | 4.25014
11.5998 | 8.30393 | 4.1902
11.6398 | 7.03248 | 4.10503
11.7398 | 3.89126 | 3.96783
11.8032 | 1.96397 | 3.89282
11.8498 | 0.547141 | 3.80963
11.9532 | -2.54314 | 3.68109
11.9832 | -3.41697 | 3.63376
12.0232 | -4.58647 | 3.60164
12.0632 | -5.73636 | 3.53781
12.1832 | -9.16112 | 3.41221
12.2065 | -9.80416 | 3.37595
12.2265 | -10.3669 | 3.36484
12.2465 | -10.9193 | 3.40038
12.3865 | -14.7466 | 3.23309
12.4298 | -15.8949 | 3.16913
12.5398 | -18.8137 | 3.0457
12.6232 | -20.9408 | 2.96575
12.6532 | -21.6506 | 2.89885
12.6865 | -22.3968 | 2.77479
12.7165 | -22.9948 | 2.62705
12.7498 | -23.5864 | 2.40895
12.7798 | -24.0297 | 2.18045
12.8132 | -24.4439 | 1.89169
12.8532 | -24.8191 | 1.54309
12.8932 | -25.0718 | 1.19618
12.9265 | -25.1972 | 0.912771
12.9465 | -25.2396 | 0.730045
12.9865 | -25.2764 | 0.436985
13.0333 | -25.2159 | 0.148102
13.0767 | -25.0951 | -0.0745632
13.1167 | -24.943 | -0.224044
13.17 | -24.7077 | -0.376265
13.2133 | -24.4991 | -0.443022
13.2567 | -24.29 | -0.475848
13.32 | -23.9992 | -0.465373
13.39 | -23.714 | -0.400813
13.4933 | -23.3764 | -0.261227
13.6267 | -23.0894 | -0.0909359
13.7033 | -22.9867 | -0.015496
13.8667 | -22.7749 | 0.0589701
13.95 | -22.6749 | 0.0690495
14.0967 | -22.4674 | 0.0488889
14.1233 | -22.4226 | 0.057377
14.18 | -22.3366 | 0.0372637
14.2467 | -22.2278 | 0.0457397
14.4 | -21.9828 | 0.0446065
14.6402 | -21.6326 | 0.0855586
14.6668 | -21.6083 | 0.082401
14.8268 | -21.4106 | 0.117383
15.0102 | -21.226 | 0.144517
15.0635 | -21.1761 | 0.135075
15.1335 | -21.1099 | 0.152231
15.2935 | -20.9687 | 0.155319
15.3235 | -20.9443 | 0.17008
15.3568 | -20.9176 | 0.159624
15.4502 | -20.8417 | 0.172841
15.7368 | -20.6248 | 0.180626
16.0402 | -20.4333 | 0.19572
16.0635 | -20.4078 | 0.201368
16.0935 | -20.3464 | 0.163106
16.1168 | -20.2504 | 0.0952046
16.1368 | -20.1331 | 0.00418013
16.1602 | -19.9444 | -0.145304
16.1835 | -19.6929 | -0.336817
16.2102 | -19.3245 | -0.606864
16.2402 | -18.7981 | -0.968338
16.2702 | -18.1496 | -1.37383
16.3002 | -17.3813 | -1.81113
16.3302 | -16.494 | -2.26288
16.3602 | -15.4964 | -2.71464
16.3902 | -14.3944 | -3.17142
16.4235 | -13.0625 | -3.65264
16.4568 | -11.6234 | -4.10894
16.4968 | -9.77653 | -4.5954
16.5202 | -8.6352 | -4.85395
16.5568 | -6.7996 | -5.21779
16.5868 | -5.23989 | -5.47251
16.6335 | -2.76806 | -5.79171
16.6568 | -1.49987 | -5.92197
16.7035 | 1.0387 | -6.11186
16.7368 | 2.86221 | -6.20816
16.7768 | 5.04117 | -6.27424
16.8202 | 7.3924 | -6.29536
16.8735 | 10.2425 | -6.25948
16.9502 | 14.2519 | -6.12953
17.0235 | 17.9752 | -5.95459
17.1235 | 22.9066 | -5.72211
17.2102 | 27.0701 | -5.57787
17.2402 | 28.4958 | -5.54993
17.2668 | 29.7695 | -5.50967
17.3435 | 33.4081 | -5.46168
17.4268 | 37.3572 | -5.45092
17.4435 | 38.1571 | -5.46241
17.4635 | 39.1091 | -5.4569
17.5035 | 41.0173 | -5.48506
17.5268 | 42.1317 | -5.48745
17.6635 | 48.7091 | -5.58582
17.8168 | 56.1996 | -5.7309
17.9868 | 64.6066 | -5.87858
18.1467 | 72.5942 | -6.00209
18.29 | 79.7546 | -6.14146
18.3667 | 83.5966 | -6.26879
18.4033 | 85.4232 | -6.35106
18.4333 | 86.9197 | -6.4037
18.5233 | 91.4203 | -6.60033
18.57 | 93.7658 | -6.67872
18.6067 | 95.6023 | -6.75886
18.68 | 99.2976 | -6.87476
18.71 | 100.826 | -6.94703
18.7533 | 103.029 | -7.00837
18.7867 | 104.729 | -7.08644
18.9133 | 111.214 | -7.24693
18.97 | 114.151 | -7.32969
19.0433 | 117.915 | -7.39177
19.1167 | 121.707 | -7.4024
19.3567 | 134.043 | -7.48922
19.51 | 141.844 | -7.48602
19.6265 | 147.789 | -7.49584
19.63 | 147.947 | -7.49648
19.8267 | 157.927 | -7.54734
19.9633 | 164.844 | -7.63834
20.2967 | 181.764 | -7.97144
20.37 | 185.455 | -8.05161
20.4133 | 187.607 | -8.13456
20.4433 | 189.094 | -8.22847
20.4667 | 190.244 | -8.33917
20.4867 | 191.225 | -8.47429
20.5067 | 192.201 | -8.65514
20.5233 | 193.01 | -8.8328
20.54 | 193.818 | -8.97411
20.5567 | 194.625 | -9.08155
20.5733 | 195.429 | -9.15373
20.59 | 196.231 | -9.18629
20.6067 | 197.031 | -9.18023
20.6267 | 197.99 | -9.12752
20.65 | 199.105 | -9.01127
20.6833 | 200.692 | -8.78455
20.73 | 202.899 | -8.42437
20.78 | 205.241 | -8.09072
20.8267 | 207.403 | -7.82979
20.8733 | 209.536 | -7.61851
20.92 | 211.639 | -7.4558
20.9733 | 214.005 | -7.31886
21.03 | 216.485 | -7.22302
21.09 | 219.074 | -7.16867
21.15 | 221.625 | -7.16262
21.2 | 223.712 | -7.2042
21.24 | 225.356 | -7.2818
21.2833 | 227.116 | -7.41863
21.32 | 228.584 | -7.57706
21.3867 | 231.228 | -7.91915
21.4933 | 235.396 | -8.39208
21.52 | 236.414 | -8.55334
21.5433 | 237.31 | -8.73143
21.5667 | 238.194 | -8.95176
21.59 | 239.075 | -9.21708
21.61 | 239.82 | -9.48463
21.63 | 240.562 | -9.78995
21.65 | 241.298 | -10.1332
21.67 | 242.029 | -10.5168
21.69 | 242.754 | -10.9315
21.7033 | 243.238 | -11.1678
21.7233 | 243.964 | -11.4753
21.78 | 246.01 | -12.2616
21.8 | 246.726 | -12.5102
21.8167 | 247.327 | -12.6809
21.83 | 247.806 | -12.7776
21.84 | 248.166 | -12.8201
21.85 | 248.526 | -12.8318
21.86 | 248.89 | -12.806
21.87 | 249.253 | -12.7379
21.8767 | 249.496 | -12.6643
21.8833 | 249.741 | -12.5714
21.89 | 249.986 | -12.4561
21.8967 | 250.232 | -12.3185
21.9033 | 250.478 | -12.1584
21.91 | 250.726 | -11.9775
21.9167 | 250.974 | -11.7766
21.9267 | 251.348 | -11.4442
21.94 | 251.848 | -10.9521
21.96 | 252.6 | -10.1554
21.98 | 253.352 | -9.34109
21.9967 | 253.975 | -8.69735
22.01 | 254.47 | -8.2169
22.0233 | 254.963 | -7.77212
22.0367 | 255.454 | -7.36614
22.05 | 255.939 | -6.99986
22.0633 | 256.424 | -6.67275
22.0767 | 256.904 | -6.38179
22.09 | 257.38 | -6.12414
22.1033 | 257.856 | -5.89752
22.12 | 258.445 | -5.65022
22.1367 | 259.03 | -5.43974
22.1567 | 259.727 | -5.22625
22.18 | 260.537 | -5.02196
22.2067 | 261.454 | -4.83324
22.24 | 262.592 | -4.64681
22.2767 | 263.834 | -4.4889
22.3267 | 265.515 | -4.32513
22.3967 | 267.843 | -4.15374
22.5 | 271.219 | -3.96286
22.6433 | 275.785 | -3.75125
22.8267 | 281.481 | -3.50284
22.98 | 286.153 | -3.32691

## Group 5 200°C Isothermal
CLOSED
VERSION | 0.4
Run | 486
Instrument | 2010 DSC V4.4E
Module | DSC RCS/MCA
Sample | PET polylab sample
Size | 7.3 | mg
Method | Ramp
Operator | polylab
Comment
Xcomment | Pan: Aluminum Gas1: Nitrogen 80cc Gas2: None
Text | PET sample for polymer characterization class.
Exotherm | Up
Kcell | 1.1204
Cpconst | 1
Calib | -15.62
TempCal | 1 | pts | 157.74 | 156.6
BaselineCal | -0.2278 | 50033.8
IsoTrackTime | 0.5
Thresholds | 0.01 | 0.004
Controls | Gas 1 Event Off Sampling 0.2 sec/pt
Nsig | 3
Sig1 | Time (min)
Sig2 | Temperature (øC)
Sig3 | Heat Flow (mW)
Date | 2005-10-12
Time | 10:07
File | C:\Polylab\DSC\group 5 PET test2.001
OrgFile | C:\Polylab\DSC\group 5 PET test2.001
StartOfData
0 | 200.448 | 2.66613
0.145667 | 200.451 | 2.7536
0.312333 | 200.428 | 2.80253
0.519 | 200.406 | 2.80438
0.782333 | 200.393 | 2.74242
1.09567 | 200.387 | 2.60974
1.429 | 200.371 | 2.41486
1.76233 | 200.353 | 2.18005
2.09567 | 200.335 | 1.95359
2.429 | 200.315 | 1.75682
2.76233 | 200.292 | 1.60661
3.09567 | 200.278 | 1.49669
3.429 | 200.266 | 1.42867
3.71233 | 200.258 | 1.39913
3.82233 | 200.244 | 1.43084
3.92233 | 200.188 | 1.51314
4.05583 | 200.013 | 1.68119
4.16567 | 199.777 | 1.83001
4.27233 | 199.516 | 1.93159
4.369 | 199.263 | 1.97261
4.47233 | 199.015 | 1.96642
4.60233 | 198.741 | 1.89684
4.78233 | 198.466 | 1.75167
4.93917 | 198.315 | 1.64023
5.00917 | 198.256 | 1.61012
5.01583 | 198.253 | 1.58494
5.03583 | 198.232 | 1.4437
5.0425 | 198.218 | 1.41782
5.04917 | 198.201 | 1.41292
5.05583 | 198.177 | 1.42982
5.0625 | 198.146 | 1.46708
5.0725 | 198.085 | 1.55448
5.0825 | 198.006 | 1.67781
5.0925 | 197.91 | 1.82817
5.10583 | 197.755 | 2.0621
5.11917 | 197.566 | 2.33336
5.13583 | 197.296 | 2.71385
5.1625 | 196.785 | 3.37252
5.19583 | 196.02 | 4.21577
5.2225 | 195.317 | 4.86666
5.24917 | 194.557 | 5.47995
5.27583 | 193.737 | 6.04867
5.3025 | 192.868 | 6.56969
5.32917 | 191.954 | 7.03842
5.35583 | 191.001 | 7.45997
5.3825 | 190.016 | 7.83667
5.40917 | 189 | 8.17089
5.43917 | 187.828 | 8.50285
5.46917 | 186.625 | 8.78896
5.49917 | 185.399 | 9.0348
5.5325 | 184.009 | 9.26605
5.56917 | 182.448 | 9.4729
5.60917 | 180.715 | 9.64762
5.6525 | 178.812 | 9.79061
5.7025 | 176.595 | 9.90768
5.75583 | 174.217 | 9.98506
5.82583 | 171.083 | 10.0355
5.92917 | 166.403 | 10.0344
5.98917 | 163.678 | 10.001
6.02583 | 162.029 | 10.0026
6.10917 | 158.255 | 9.94399
6.1625 | 155.816 | 9.81327
6.29583 | 149.776 | 9.65111
6.3225 | 148.595 | 9.6307
6.36917 | 146.494 | 9.73162
6.39583 | 145.289 | 9.73438
6.42917 | 143.769 | 9.68402
6.45917 | 142.402 | 9.62488
6.49917 | 140.571 | 9.57333
6.606 | 135.663 | 9.36628
6.706 | 130.979 | 9.24221
6.806 | 126.237 | 9.17099
6.89933 | 121.771 | 9.13788
6.96267 | 118.68 | 9.12017
7.01933 | 115.908 | 9.14121
7.03933 | 114.916 | 9.12938
7.07267 | 113.259 | 9.14489
7.096 | 112.083 | 9.1418
7.14933 | 109.373 | 9.18043
7.186 | 107.485 | 9.15562
7.24267 | 104.571 | 9.15229
7.28933 | 102.148 | 9.15343
7.32933 | 100.062 | 9.13072
7.36267 | 98.3223 | 9.12462
7.466 | 92.9708 | 8.95903
7.49267 | 91.6026 | 8.91629
7.536 | 89.3706 | 8.78905
7.566 | 87.8432 | 8.72854
7.64933 | 83.6398 | 8.49414
7.66933 | 82.6482 | 8.44308
7.70283 | 80.9798 | 8.31749
7.7395 | 79.1696 | 8.20291
7.76283 | 78.0294 | 8.20332
7.7795 | 77.2208 | 8.16722
7.8195 | 75.2853 | 8.0088
7.86617 | 73.042 | 7.79182
7.94617 | 69.242 | 7.47464
7.9795 | 67.7028 | 7.33883
8.00283 | 66.6195 | 7.22969
8.0295 | 65.3925 | 7.12858
8.04617 | 64.628 | 7.05604
8.06617 | 63.7126 | 6.99205
8.09617 | 62.3489 | 6.8624
8.17617 | 58.7691 | 6.59469
8.25617 | 55.2751 | 6.35281
8.33617 | 51.8275 | 6.10747
8.44617 | 47.2251 | 5.81937
8.45617 | 46.8221 | 5.82399
8.4695 | 46.2724 | 5.84591
8.48617 | 45.5908 | 5.83536
8.57283 | 42.0645 | 5.59728
8.63283 | 39.6895 | 5.45498
8.6595 | 38.6338 | 5.38639
8.6895 | 37.458 | 5.329
8.7295 | 35.9042 | 5.23731
8.76283 | 34.6262 | 5.17705
8.78617 | 33.7396 | 5.11816
8.80617 | 32.9824 | 5.08612
8.82617 | 32.2288 | 5.03477
8.85617 | 31.1047 | 4.99047
8.88283 | 30.1092 | 4.92601
8.9695 | 26.9161 | 4.77453
9.04283 | 24.2938 | 4.6393
9.0695 | 23.3451 | 4.60693
9.10617 | 22.0483 | 4.5324
9.1595 | 20.1829 | 4.45251
9.1895 | 19.1503 | 4.39323
9.27283 | 16.3101 | 4.28223
9.29617 | 15.5333 | 4.23411
9.38617 | 12.5264 | 4.10724
9.49617 | 8.96798 | 3.95102
9.54617 | 7.3835 | 3.89811
9.5895 | 6.00964 | 3.82333
9.6095 | 5.38579 | 3.80666
9.6295 | 4.7606 | 3.77061
9.6595 | 3.83215 | 3.74366
9.6895 | 2.91127 | 3.69827
9.7195 | 1.99718 | 3.67205
9.74617 | 1.18956 | 3.63244
9.7895 | -0.119349 | 3.58488
9.86633 | -2.40357 | 3.47077
9.98317 | -5.7995 | 3.36108
9.98983 | -5.97827 | 3.34329
10.0565 | -7.87707 | 3.34592
10.1133 | -9.47392 | 3.29707
10.1467 | -10.4071 | 3.25203
10.18 | -11.3303 | 3.22935
10.32 | -15.1424 | 3.06429
10.3433 | -15.7539 | 3.05132
10.4133 | -17.6218 | 2.96454
10.52 | -20.3877 | 2.87689
10.5467 | -21.0379 | 2.84437
10.5833 | -21.9072 | 2.75212
10.61 | -22.4759 | 2.6552
10.64 | -23.0695 | 2.50851
10.6633 | -23.47 | 2.37272
10.6967 | -23.9853 | 2.1347
10.7367 | -24.473 | 1.81874
10.7767 | -24.8332 | 1.47371
10.8167 | -25.0737 | 1.12706
10.86 | -25.22 | 0.768572
10.9067 | -25.2599 | 0.419936
10.9433 | -25.2162 | 0.169542
10.9867 | -25.1156 | -0.0749168
11.0333 | -24.9469 | -0.292466
11.0733 | -24.7734 | -0.426664
11.1168 | -24.5712 | -0.537072
11.1768 | -24.28 | -0.6189
11.2268 | -24.0454 | -0.639438
11.2967 | -23.7443 | -0.623079
11.3733 | -23.4651 | -0.566967
11.4533 | -23.23 | -0.461688
11.49 | -23.1445 | -0.431337
11.5535 | -23.0061 | -0.353367
11.6802 | -22.7947 | -0.249096
11.7602 | -22.6853 | -0.228795
11.8135 | -22.6083 | -0.199628
11.8635 | -22.5358 | -0.211565
11.9335 | -22.4334 | -0.198391
12.1202 | -22.1407 | -0.214516
12.2735 | -21.8876 | -0.208294
12.4302 | -21.6421 | -0.205913
12.5637 | -21.4547 | -0.184774
12.607 | -21.3981 | -0.189271
12.6403 | -21.3565 | -0.173492
12.7303 | -21.2497 | -0.163295
12.777 | -21.1992 | -0.145946
12.8337 | -21.1388 | -0.151187
12.8637 | -21.1078 | -0.140409
12.9203 | -21.0535 | -0.140632
13.0303 | -20.9497 | -0.127284
13.2437 | -20.7671 | -0.110433
13.3103 | -20.7145 | -0.117885
13.467 | -20.5927 | -0.101448
13.537 | -20.5432 | -0.110262
13.6903 | -20.4363 | -0.0921672
13.717 | -20.4211 | -0.102563
13.7603 | -20.3925 | -0.0903589
13.9003 | -20.3068 | -0.091522
13.9337 | -20.2901 | -0.0777024
14.0103 | -20.2378 | -0.0789347
14.0403 | -20.1566 | -0.119912
14.067 | -20.0417 | -0.2051
14.0903 | -19.8791 | -0.319262
14.1137 | -19.6615 | -0.474055
14.137 | -19.3787 | -0.669412
14.1637 | -18.9726 | -0.939845
14.1903 | -18.4693 | -1.24691
14.217 | -17.8725 | -1.59497
14.2437 | -17.1818 | -1.96298
14.2737 | -16.296 | -2.39643
14.3037 | -15.2985 | -2.83586
14.3337 | -14.1977 | -3.27792
14.367 | -12.8673 | -3.76303
14.4037 | -11.2847 | -4.27079
14.4437 | -9.42915 | -4.77436
14.4803 | -7.62868 | -5.18208
14.5137 | -5.9304 | -5.51614
14.547 | -4.19017 | -5.80655
14.5803 | -2.41239 | -6.0532
14.6137 | -0.607469 | -6.2508
14.6605 | 1.93191 | -6.46675
14.6972 | 3.93758 | -6.59336
14.7338 | 5.93385 | -6.66742
14.7838 | 8.6394 | -6.7204
14.8405 | 11.646 | -6.70786
14.8972 | 14.6044 | -6.65406
14.9705 | 18.3421 | -6.52794
15.0705 | 23.297 | -6.35049
15.1705 | 28.1223 | -6.21854
15.2472 | 31.7857 | -6.16026
15.3172 | 35.1139 | -6.14486
15.4205 | 40.0444 | -6.17327
15.5672 | 47.086 | -6.29585
15.6205 | 49.6875 | -6.36618
15.6438 | 50.8144 | -6.38491
15.6772 | 52.4411 | -6.44074
15.7672 | 56.8588 | -6.50023
15.8038 | 58.6696 | -6.50897
15.9338 | 65.1021 | -6.59882
15.9872 | 67.7636 | -6.66001
16.0272 | 69.7536 | -6.69486
16.1305 | 74.935 | -6.82656
16.1638 | 76.6114 | -6.89254
16.1838 | 77.6147 | -6.92402
16.2805 | 82.499 | -7.16531
16.3705 | 87.0697 | -7.43458
16.4572 | 91.4842 | -7.65817
16.4872 | 93.0245 | -7.71352
16.5105 | 94.2123 | -7.77244
16.5538 | 96.424 | -7.82242
16.5805 | 97.784 | -7.8848
16.6305 | 100.342 | -7.94089
16.6505 | 101.365 | -7.97846
16.7005 | 103.918 | -8.00994
16.7605 | 106.972 | -8.07924
17.0938 | 123.936 | -8.34611
17.3438 | 136.591 | -8.57491
17.4705 | 142.996 | -8.72648
17.6238 | 150.762 | -8.87532
17.7672 | 158.025 | -8.85817
17.9307 | 166.284 | -8.91717
18.1707 | 178.429 | -9.05306
18.3907 | 189.572 | -9.2612
18.4473 | 192.412 | -9.31315
18.5273 | 196.426 | -9.34628
18.644 | 202.145 | -9.32865
18.694 | 204.55 | -9.31724
18.734 | 206.474 | -9.34419
18.7607 | 207.74 | -9.40273
18.7807 | 208.686 | -9.48764
18.7973 | 209.466 | -9.59734
18.814 | 210.242 | -9.75099
18.8307 | 211.01 | -9.94947
18.8673 | 212.69 | -10.4462
18.884 | 213.442 | -10.6348
18.8973 | 214.048 | -10.7479
18.9107 | 214.651 | -10.8241
18.924 | 215.256 | -10.8606
18.9373 | 215.861 | -10.863
18.954 | 216.616 | -10.8298
18.9807 | 217.824 | -10.7207
19.044 | 220.671 | -10.3936
19.084 | 222.443 | -10.165
19.114 | 223.763 | -10.0321
19.1407 | 224.92 | -9.95069
19.1707 | 226.211 | -9.90387
19.1973 | 227.344 | -9.90968
19.224 | 228.467 | -9.96307
19.254 | 229.72 | -10.0703
19.284 | 230.96 | -10.2185
19.3073 | 231.918 | -10.3726
19.3275 | 232.735 | -10.5468
19.3475 | 233.543 | -10.7677
19.3708 | 234.48 | -11.0707
19.3908 | 235.279 | -11.3695
19.4075 | 235.941 | -11.6549
19.4242 | 236.597 | -11.9814
19.4375 | 237.12 | -12.2785
19.4508 | 237.637 | -12.6058
19.4642 | 238.152 | -12.9519
19.4742 | 238.538 | -13.1822
19.4842 | 238.924 | -13.386
19.4942 | 239.309 | -13.5639
19.5075 | 239.824 | -13.765
19.5208 | 240.339 | -13.9282
19.5342 | 240.852 | -14.057
19.5475 | 241.366 | -14.1499
19.5608 | 241.881 | -14.2089
19.5742 | 242.395 | -14.2362
19.5908 | 243.036 | -14.2343
19.6142 | 243.936 | -14.1836
19.6508 | 245.343 | -14.0513
19.6808 | 246.489 | -13.9082
19.7008 | 247.253 | -13.7784
19.7142 | 247.761 | -13.6569
19.7242 | 248.144 | -13.5413
19.7342 | 248.526 | -13.4006
19.7442 | 248.91 | -13.2292
19.7542 | 249.295 | -13.0245
19.7642 | 249.681 | -12.7845
19.7742 | 250.068 | -12.5108
19.7842 | 250.456 | -12.2063
19.7975 | 250.974 | -11.7619
19.8442 | 252.789 | -10.08
19.8608 | 253.429 | -9.52213
19.8742 | 253.94 | -9.10908
19.8875 | 254.448 | -8.72843
19.9008 | 254.953 | -8.38236
19.9142 | 255.454 | -8.06843
19.9275 | 255.953 | -7.78711
19.9408 | 256.448 | -7.5352
19.9575 | 257.062 | -7.25795
19.9742 | 257.672 | -7.0211
19.9908 | 258.277 | -6.81654
20.0108 | 259 | -6.60757
20.0342 | 259.837 | -6.40491
20.0608 | 260.786 | -6.21676
20.0942 | 261.966 | -6.03181
20.1375 | 263.482 | -5.84216
20.1875 | 265.221 | -5.67722
20.2608 | 267.738 | -5.48938
20.3475 | 270.666 | -5.31727
20.4775 | 274.97 | -5.1129
20.6642 | 280.991 | -4.83908
20.8408 | 286.565 | -4.62192
20.9242 | 289.129 | -4.52142

## group 2 120°C Isothermal
CLOSED
VERSION | 0.4
Run | 495
Instrument | 2010 DSC V4.4E
Module | DSC RCS/MCA
Sample | PET sample
Size | 7.3 | mg
Method | Ramp
Operator | Polylab
Comment | Polylab Class Hoffman Weeks Plot
Xcomment | Pan: Aluminum Gas1: Nitrogen 80cc Gas2: None
Text
Exotherm | Up
Kcell | 1.1204
Cpconst | 1
Calib | -15.62
TempCal | 1 | pts | 157.74 | 156.6
BaselineCal | -0.2278 | 50033.8
IsoTrackTime | 0.5
Thresholds | 0.01 | 0.004
Controls | Gas 1 Event Off Sampling 0.2 sec/pt
Nsig | 3
Sig1 | Time (min)
Sig2 | Temperature (øC)
Sig3 | Heat Flow (mW)
Date | 2005-10-17
Time | 9:46
File | C:\Polylab\DSC\group 2 PET test1.001
OrgFile | C:\Polylab\DSC\group 2 PET test1.001
StartOfData
0 | 120.005 | 1.63517
0.3325 | 120.121 | 1.60715
0.665833 | 120.184 | 1.57683
0.999167 | 120.234 | 1.54693
1.3325 | 120.26 | 1.51745
1.666 | 120.278 | 1.4901
1.99933 | 120.284 | 1.4632
2.33267 | 120.285 | 1.44151
2.666 | 120.285 | 1.41743
2.99933 | 120.287 | 1.39308
3.33267 | 120.276 | 1.37483
3.66617 | 120.269 | 1.35509
3.9995 | 120.257 | 1.3369
4.33283 | 120.248 | 1.31989
4.66617 | 120.24 | 1.3021
4.9995 | 120.226 | 1.28763
5.33283 | 120.219 | 1.27187
5.66633 | 120.204 | 1.25889
5.99967 | 120.193 | 1.24529
6.333 | 120.181 | 1.23319
6.66633 | 120.171 | 1.22121
6.99967 | 120.161 | 1.21047
7.333 | 120.148 | 1.19917
7.66633 | 120.136 | 1.19071
7.99967 | 120.124 | 1.18076
8.333 | 120.115 | 1.17061
8.6665 | 120.101 | 1.16223
8.99983 | 120.092 | 1.15377
9.33333 | 120.082 | 1.14396
9.66667 | 120.069 | 1.13764
10 | 120.058 | 1.13025
10.3335 | 120.045 | 1.12317
10.6668 | 120.035 | 1.11641
11.0002 | 120.022 | 1.11005
11.3337 | 120.011 | 1.10293
11.667 | 120.001 | 1.09724
12.0007 | 119.99 | 1.0909
12.3342 | 119.983 | 1.08658
12.6675 | 119.972 | 1.08009
13.0008 | 119.964 | 1.07678
13.3342 | 119.955 | 1.07185
13.6575 | 119.953 | 1.06504
13.6808 | 119.952 | 1.10151
13.7142 | 119.949 | 1.18889
13.7442 | 119.946 | 1.2241
13.7842 | 119.937 | 1.21296
13.9677 | 119.883 | 0.987593
14.0643 | 119.788 | 0.901542
14.1777 | 119.638 | 0.857288
14.3243 | 119.363 | 0.869758
14.5643 | 118.877 | 0.947802
14.7612 | 118.567 | 0.971046
15.0112 | 118.274 | 0.960595
15.0245 | 118.268 | 0.925387
15.0612 | 118.201 | 0.77933
15.0745 | 118.133 | 0.709142
15.0912 | 118.037 | 0.580642
15.1212 | 117.781 | 0.286693
15.1412 | 117.544 | 0.0918073
15.1612 | 117.282 | -0.0625977
15.1812 | 116.981 | -0.175241
15.2012 | 116.65 | -0.241593
15.2212 | 116.292 | -0.26812
15.2445 | 115.841 | -0.253389
15.2745 | 115.215 | -0.188259
15.3178 | 114.228 | -0.0390368
15.3678 | 112.975 | 0.168747
15.4245 | 111.437 | 0.399126
15.4878 | 109.598 | 0.628789
15.5512 | 107.658 | 0.81376
15.6212 | 105.437 | 0.968909
15.6912 | 103.126 | 1.07377
15.7778 | 100.174 | 1.15362
15.8812 | 96.571 | 1.19495
16.0078 | 92.0699 | 1.1861
16.0812 | 89.4134 | 1.17131
16.1078 | 88.4603 | 1.20646
16.1512 | 86.8926 | 1.19402
16.2578 | 82.9973 | 1.08513
16.3778 | 78.5012 | 0.949608
16.4645 | 75.1806 | 0.79605
16.5578 | 71.4679 | 0.618982
16.6512 | 67.65 | 0.477443
16.7212 | 64.722 | 0.404217
16.8012 | 61.34 | 0.361241
16.8245 | 60.3574 | 0.382882
16.9112 | 56.7032 | 0.343258
16.9478 | 55.1562 | 0.310061
16.9912 | 53.3442 | 0.321028
17.0378 | 51.4096 | 0.294717
17.0578 | 50.5864 | 0.303424
17.0645 | 50.3124 | 0.339877
17.0745 | 49.903 | 0.41341
17.0878 | 49.3572 | 0.46402
17.1012 | 48.8119 | 0.47278
17.1345 | 47.4457 | 0.427772
17.1578 | 46.4953 | 0.381013
17.1812 | 45.5477 | 0.358015
17.2078 | 44.4723 | 0.316385
17.3378 | 39.2998 | 0.20743
17.3745 | 37.8782 | 0.189632
17.4112 | 36.4466 | 0.156474
17.4945 | 33.2565 | 0.133555
17.5278 | 32.0003 | 0.103539
17.5678 | 30.4909 | 0.100307
17.6645 | 26.9042 | 0.0396483
17.7413 | 24.1329 | -0.005312
17.7747 | 22.9372 | -0.009861
17.798 | 22.1029 | -0.0313046
17.8347 | 20.8066 | 0.00047707
17.9047 | 18.3625 | -0.0296227
17.958 | 16.5303 | -0.0788111
18.0113 | 14.7102 | -0.101589
18.0347 | 13.9229 | -0.0812388
18.1247 | 10.9178 | -0.162531
18.1747 | 9.29462 | -0.150987
18.208 | 8.2053 | -0.187676
18.308 | 4.99002 | -0.225546
18.3447 | 3.85124 | -0.232323
18.408 | 1.87445 | -0.256221
18.4313 | 1.16014 | -0.248471
18.4513 | 0.542739 | -0.263886
18.4813 | -0.372284 | -0.245414
18.5447 | -2.29213 | -0.274809
18.6047 | -4.07572 | -0.268603
18.6547 | -5.54642 | -0.316992
18.7813 | -9.22341 | -0.371899
18.8382 | -10.8174 | -0.380548
18.8748 | -11.8451 | -0.400261
18.9148 | -12.9561 | -0.397062
18.9682 | -14.4271 | -0.41016
19.0082 | -15.5175 | -0.396634
19.1248 | -18.6607 | -0.436084
19.1815 | -20.1377 | -0.437083
19.2248 | -21.2485 | -0.400061
19.2548 | -21.9603 | -0.326904
19.2815 | -22.5547 | -0.213439
19.3182 | -23.2932 | 0.00384062
19.3548 | -23.9156 | 0.251376
19.3815 | -24.2939 | 0.444246
19.4148 | -24.6973 | 0.651078
19.4448 | -24.9752 | 0.823961
19.4782 | -25.2133 | 0.975854
19.5148 | -25.3837 | 1.09374
19.5515 | -25.4712 | 1.16824
19.5915 | -25.4893 | 1.19477
19.6348 | -25.4292 | 1.16749
19.6817 | -25.2994 | 1.0954
19.7417 | -25.0641 | 0.951804
19.8117 | -24.7327 | 0.739276
19.895 | -24.3305 | 0.504317
19.9717 | -23.9954 | 0.314096
20.0417 | -23.7351 | 0.189633
20.1183 | -23.5019 | 0.104077
20.2117 | -23.2833 | 0.0587697
20.2783 | -23.1648 | 0.05652
20.3917 | -22.9859 | 0.095277
20.6017 | -22.6986 | 0.187329
20.7485 | -22.4746 | 0.212217
20.9752 | -22.1139 | 0.21923
21.0152 | -22.0552 | 0.205634
21.0618 | -21.9838 | 0.214048
21.2618 | -21.7032 | 0.192078
21.3018 | -21.6604 | 0.200289
21.4185 | -21.5186 | 0.190774
21.7518 | -21.1903 | 0.195385
21.8118 | -21.1509 | 0.194575
21.8452 | -21.1178 | 0.209305
21.9518 | -21.037 | 0.196396
22.1752 | -20.8749 | 0.205903
22.2385 | -20.8387 | 0.193507
22.3252 | -20.784 | 0.207415
22.3518 | -20.7691 | 0.19745
22.3918 | -20.7444 | 0.209477
22.4518 | -20.7096 | 0.201723
22.6618 | -20.5877 | 0.211443
22.7018 | -20.5343 | 0.269861
22.7218 | -20.4729 | 0.331879
22.7418 | -20.3877 | 0.43112
22.7652 | -20.2401 | 0.597491
22.7885 | -20.0367 | 0.806203
22.8118 | -19.766 | 1.05172
22.8385 | -19.3784 | 1.35868
22.8685 | -18.8278 | 1.70895
22.8985 | -18.1563 | 2.04999
22.9285 | -17.3676 | 2.35673
22.9585 | -16.4617 | 2.61826
22.9885 | -15.4456 | 2.83678
23.0118 | -14.5796 | 2.96937
23.0385 | -13.5275 | 3.07485
23.0718 | -12.1146 | 3.15476
23.0985 | -10.9071 | 3.17803
23.1318 | -9.33084 | 3.15351
23.1652 | -7.66929 | 3.08526
23.2017 | -5.78121 | 2.97059
23.245 | -3.4796 | 2.77775
23.315 | 0.338343 | 2.40776
23.3717 | 3.47793 | 2.07539
23.4417 | 7.32732 | 1.68888
23.5117 | 11.1255 | 1.35416
23.5617 | 13.771 | 1.15556
23.6183 | 16.7367 | 0.991801
23.6783 | 19.7921 | 0.867724
23.725 | 22.1348 | 0.809879
23.805 | 26.095 | 0.777336
23.885 | 29.9771 | 0.794519
24.0885 | 39.8065 | 0.943099
24.2152 | 45.9343 | 1.00068
24.3552 | 52.8137 | 1.0178
24.4785 | 58.9306 | 0.988774
24.7185 | 70.9368 | 0.865002
24.8618 | 78.1581 | 0.749746
24.9585 | 83.0026 | 0.627882
24.9985 | 85.0243 | 0.558336
25.1687 | 93.5542 | 0.271208
25.3087 | 100.605 | 0.0830683
25.5187 | 111.183 | -0.110026
25.852 | 128.021 | -0.328581
25.9453 | 132.736 | -0.398122
25.9753 | 134.257 | -0.438203
25.9953 | 135.266 | -0.454541
26.042 | 137.618 | -0.536342
26.0653 | 138.791 | -0.568839
26.112 | 141.142 | -0.669301
26.1653 | 143.834 | -0.73803
26.2153 | 146.362 | -0.760097
26.3687 | 154.092 | -0.707568
26.492 | 160.336 | -0.730089
26.6487 | 168.23 | -0.824385
26.6587 | 168.751 | -0.834787
26.8888 | 180.393 | -0.957078
27.009 | 186.488 | -0.973987
27.2525 | 198.759 | -0.938779
27.3625 | 204.285 | -0.950243
27.4692 | 209.664 | -1.00821
27.5458 | 213.509 | -1.10675
27.6758 | 219.9 | -1.35543
27.7625 | 224.081 | -1.52891
27.8192 | 226.77 | -1.68084
27.8592 | 228.638 | -1.83186
27.8925 | 230.179 | -2.00273
27.9225 | 231.553 | -2.20752
27.9492 | 232.766 | -2.43442
27.9725 | 233.82 | -2.67471
27.9958 | 234.867 | -2.95666
28.0192 | 235.906 | -3.27787
28.0425 | 236.938 | -3.64294
28.0658 | 237.962 | -4.05068
28.0892 | 238.978 | -4.49848
28.1125 | 239.984 | -4.98428
28.1358 | 240.98 | -5.50848
28.1625 | 242.107 | -6.14832
28.2325 | 245.025 | -7.92894
28.2525 | 245.839 | -8.40603
28.2692 | 246.527 | -8.76036
28.2825 | 247.073 | -9.00394
28.2925 | 247.485 | -9.15609
28.3025 | 247.896 | -9.28079
28.3125 | 248.31 | -9.37356
28.3225 | 248.723 | -9.43339
28.3325 | 249.138 | -9.45536
28.3425 | 249.553 | -9.43734
28.3525 | 249.97 | -9.37466
28.3592 | 250.249 | -9.30166
28.3658 | 250.529 | -9.20562
28.3725 | 250.81 | -9.08339
28.3792 | 251.091 | -8.93464
28.3858 | 251.375 | -8.75977
28.3925 | 251.658 | -8.55916
28.3992 | 251.943 | -8.33497
28.4058 | 252.228 | -8.08862
28.4158 | 252.657 | -7.68434
28.4258 | 253.088 | -7.24289
28.4425 | 253.806 | -6.46139
28.4658 | 254.811 | -5.33244
28.4825 | 255.525 | -4.56005
28.4958 | 256.093 | -3.98288
28.5058 | 256.516 | -3.58001
28.5158 | 256.937 | -3.20353
28.5258 | 257.356 | -2.85666
28.5358 | 257.773 | -2.53754
28.5458 | 258.187 | -2.24786
28.5558 | 258.6 | -1.98418
28.5658 | 259.01 | -1.74652
28.5792 | 259.555 | -1.46357
28.5925 | 260.094 | -1.22052
28.6058 | 260.631 | -1.00841
28.6225 | 261.298 | -0.780767
28.6425 | 262.093 | -0.555724
28.6625 | 262.882 | -0.372306
28.6858 | 263.798 | -0.197926
28.7158 | 264.967 | -0.0216297
28.7525 | 266.384 | 0.140671
28.7958 | 268.044 | 0.278587
28.8458 | 269.935 | 0.386403
28.8958 | 271.802 | 0.448763
28.9625 | 274.256 | 0.485588
28.9658 | 274.374 | 0.474476
28.9725 | 274.614 | 0.406809
28.9758 | 274.732 | 0.325214
28.9792 | 274.849 | 0.195254
28.9825 | 274.965 | 0.0290637
28.9858 | 275.079 | -0.16516
29.0025 | 275.642 | -1.24893
29.0092 | 275.863 | -1.73631
29.0125 | 275.973 | -1.96811
29.0158 | 276.084 | -2.17981
29.0225 | 276.306 | -2.53776
29.0258 | 276.422 | -2.68127
29.0292 | 276.536 | -2.80579
29.0325 | 276.651 | -2.91038
29.0392 | 276.88 | -3.07256
29.0425 | 276.999 | -3.13082
29.0492 | 277.233 | -3.21865
29.0558 | 277.467 | -3.268
29.0625 | 277.708 | -3.29241
29.0727 | 278.064 | -3.29483
29.086 | 278.542 | -3.25467
29.1093 | 279.376 | -3.12826
29.1593 | 281.16 | -2.8148
29.2027 | 282.692 | -2.58813
29.2427 | 284.094 | -2.42523
29.2893 | 285.71 | -2.28899
29.3525 | 287.869 | -2.17294
29.3758 | 288.656 | -2.14598
29.3825 | 288.879 | -2.17174
29.3925 | 289.21 | -2.26096
29.4158 | 289.978 | -2.53597
29.4258 | 290.305 | -2.62488
29.4358 | 290.633 | -2.68516
29.4492 | 291.07 | -2.72647
29.4658 | 291.62 | -2.72998
29.4892 | 292.385 | -2.69041
29.5158 | 293.258 | -2.60757
29.5392 | 294.02 | -2.50238
29.5992 | 295.963 | -2.38952
29.6058 | 296.176 | -2.36977

## group 6 PET test2 Tc210
CLOSED
VERSION | 0.4
Run | 499
Instrument | 2010 DSC V4.4E
Module | DSC RCS/MCA
Sample | PET sample
Size | 7.3 | mg
Method | Ramp
Operator | Polylab
Comment | Polylab Class - Hoffman Weeks Plot
Xcomment | Pan: Aluminum Gas1: Nitrogen 80cc Gas2: None
Text
Exotherm | Up
Kcell | 1.1204
Cpconst | 1
Calib | -15.62
TempCal | 1 | pts | 157.74 | 156.6
BaselineCal | -0.2278 | 50033.8
IsoTrackTime | 0.5
Thresholds | 0.01 | 0.004
Controls | Gas 1 Event Off Sampling 0.2 sec/pt
Nsig | 3
Sig1 | Time (min)
Sig2 | Temperature (øC)
Sig3 | Heat Flow (mW)
Date | 2005-10-19
Time | 10:43
File | C:\Polylab\DSC\group 6 PET test2 Tc210.001
OrgFile | C:\Polylab\DSC\group 6 PET test2 Tc210.001
StartOfData
0 | 209.62 | 1.78798
0.1825 | 209.176 | 2.02372
0.289167 | 208.874 | 2.12779
0.389167 | 208.641 | 2.17821
0.505833 | 208.408 | 2.18169
0.6525 | 208.217 | 2.12082
0.709167 | 208.183 | 2.03766
1.0425 | 208.026 | 1.93133
1.23583 | 207.904 | 1.92504
1.40917 | 207.791 | 1.93846
1.63917 | 207.707 | 1.90171
1.9125 | 207.742 | 1.80245
2.20583 | 207.919 | 1.69062
2.4125 | 208.147 | 1.60499
2.58267 | 208.452 | 1.51853
2.8325 | 209.039 | 1.34773
2.99917 | 209.438 | 1.28138
3.196 | 209.824 | 1.2689
3.426 | 210.157 | 1.31205
3.606 | 210.312 | 1.37227
3.726 | 210.296 | 1.42199
3.8095 | 210.207 | 1.45821
3.93283 | 209.999 | 1.58717
4.00617 | 209.82 | 1.67548
4.01283 | 209.808 | 1.67219
4.0195 | 209.792 | 1.64747
4.04617 | 209.716 | 1.43387
4.06617 | 209.589 | 1.30303
4.08283 | 209.419 | 1.16071
4.10283 | 209.136 | 0.959443
4.1195 | 208.83 | 0.808172
4.13283 | 208.548 | 0.726532
4.14283 | 208.315 | 0.694711
4.15283 | 208.067 | 0.688341
4.16283 | 207.803 | 0.709255
4.17617 | 207.429 | 0.775119
4.1895 | 207.03 | 0.885256
4.20283 | 206.608 | 1.03076
4.2195 | 206.051 | 1.25613
4.2395 | 205.343 | 1.57453
4.2695 | 204.212 | 2.11205
4.30617 | 202.722 | 2.81169
4.34283 | 201.134 | 3.49426
4.37617 | 199.618 | 4.07556
4.4095 | 198.044 | 4.61051
4.43967 | 196.578 | 5.04751
4.473 | 194.919 | 5.4832
4.503 | 193.385 | 5.8312
4.533 | 191.835 | 6.14137
4.56633 | 190.092 | 6.44392
4.603 | 188.157 | 6.73099
4.643 | 186.026 | 6.99223
4.683 | 183.875 | 7.20271
4.72633 | 181.523 | 7.38123
4.773 | 178.979 | 7.52118
4.81967 | 176.443 | 7.61326
4.873 | 173.551 | 7.66915
4.92967 | 170.484 | 7.67439
4.99967 | 166.696 | 7.62446
5.06967 | 162.971 | 7.52525
5.15967 | 158.264 | 7.34443
5.24633 | 153.801 | 7.12744
5.33983 | 149.148 | 6.86128
5.43983 | 144.313 | 6.56156
5.47983 | 142.429 | 6.43375
5.4965 | 141.64 | 6.4111
5.51317 | 140.86 | 6.34759
5.54983 | 139.147 | 6.14188
5.57983 | 137.757 | 6.01797
5.62317 | 135.758 | 5.89966
5.76983 | 129.027 | 5.61673
5.90317 | 122.98 | 5.39137
6.0165 | 117.772 | 5.22883
6.1 | 113.953 | 5.15304
6.24667 | 107.106 | 5.01041
6.38 | 100.888 | 4.93342
6.46333 | 97.0405 | 4.90573
6.58 | 91.7882 | 4.82762
6.63 | 89.5753 | 4.77566
6.63333 | 89.4265 | 4.76724
6.64 | 89.1316 | 4.70851
6.64667 | 88.8374 | 4.63012
6.65333 | 88.5426 | 4.57502
6.66 | 88.2482 | 4.5451
6.67 | 87.806 | 4.53238
6.69 | 86.9205 | 4.56257
6.71667 | 85.734 | 4.6347
6.73667 | 84.8374 | 4.65045
6.76 | 83.7856 | 4.6202
6.78 | 82.8802 | 4.57783
6.80667 | 81.667 | 4.54729
6.88 | 78.3216 | 4.33617
6.90667 | 77.0976 | 4.28708
6.95667 | 74.798 | 4.1541
7.03333 | 71.2511 | 4.01208
7.05 | 70.4858 | 3.9682
7.07667 | 69.261 | 3.9308
7.1735 | 64.8453 | 3.70858
7.2035 | 63.4812 | 3.66941
7.2235 | 62.5782 | 3.66782
7.3035 | 59.0011 | 3.51788
7.33017 | 57.8307 | 3.48985
7.36017 | 56.504 | 3.41836
7.3935 | 55.0449 | 3.38232
7.4135 | 54.176 | 3.38168
7.47017 | 51.7344 | 3.28639
7.49017 | 50.8889 | 3.27225
7.51017 | 50.0386 | 3.23537
7.5435 | 48.6312 | 3.21027
7.57683 | 47.23 | 3.1363
7.62017 | 45.4273 | 3.09016
7.65683 | 43.9237 | 3.03622
7.6835 | 42.8398 | 3.01046
7.7135 | 41.6258 | 2.95219
7.75683 | 39.8854 | 2.91878
7.79017 | 38.5563 | 2.85384
7.8235 | 37.2378 | 2.83525
7.8535 | 36.066 | 2.79466
7.88017 | 35.0319 | 2.78114
7.9135 | 33.7493 | 2.71431
7.99017 | 30.8228 | 2.65436
8.04683 | 28.6994 | 2.56545
8.11683 | 26.1202 | 2.50623
8.14683 | 25.0332 | 2.44642
8.17683 | 23.9457 | 2.42366
8.2035 | 22.986 | 2.42931
8.28683 | 20.0175 | 2.31178
8.3335 | 18.4039 | 2.28028
8.367 | 17.2509 | 2.22839
8.407 | 15.8802 | 2.21309
8.45033 | 14.4052 | 2.14644
8.53367 | 11.6196 | 2.10516
8.63367 | 8.36041 | 2.02136
8.69033 | 6.54133 | 1.95595
8.747 | 4.7458 | 1.9255
8.76367 | 4.22795 | 1.92901
8.84033 | 1.84845 | 1.86831
8.86033 | 1.24105 | 1.8592
8.887 | 0.423533 | 1.81973
8.95367 | -1.59632 | 1.77979
8.99033 | -2.68853 | 1.73289
9.087 | -5.53326 | 1.70171
9.157 | -7.55099 | 1.6273
9.19367 | -8.60209 | 1.62422
9.227 | -9.54748 | 1.58246
9.33033 | -12.4342 | 1.54674
9.37033 | -13.5235 | 1.50547
9.45367 | -15.7964 | 1.45794
9.467 | -16.1468 | 1.4435
9.49033 | -16.7743 | 1.44938
9.55033 | -18.3646 | 1.39487
9.587 | -19.3212 | 1.38221
9.607 | -19.8429 | 1.36204
9.66033 | -21.2077 | 1.3701
9.69367 | -21.9994 | 1.42644
9.72033 | -22.593 | 1.49741
9.757 | -23.3328 | 1.64421
9.79367 | -23.9574 | 1.79383
9.83033 | -24.4745 | 1.92967
9.85367 | -24.7373 | 1.99306
9.887 | -25.0588 | 2.03606
9.92367 | -25.3021 | 2.03905
9.957 | -25.4446 | 2.00634
9.99033 | -25.5215 | 1.91103
10.037 | -25.5378 | 1.71887
10.067 | -25.485 | 1.57334
10.1237 | -25.3349 | 1.24792
10.2037 | -24.9853 | 0.772944
10.2637 | -24.6749 | 0.438623
10.327 | -24.3507 | 0.134971
10.367 | -24.152 | -0.0281167
10.4337 | -23.8426 | -0.237444
10.4937 | -23.6015 | -0.366595
10.557 | -23.38 | -0.445137
10.617 | -23.2048 | -0.482668
10.6803 | -23.0429 | -0.483651
10.7937 | -22.8038 | -0.451881
10.8903 | -22.6336 | -0.387433
10.9737 | -22.4894 | -0.351578
11.0472 | -22.3644 | -0.314788
11.1238 | -22.2301 | -0.302296
11.1705 | -22.1484 | -0.274345
11.314 | -21.895 | -0.286326
11.384 | -21.775 | -0.269073
11.4808 | -21.6164 | -0.283881
11.5742 | -21.4726 | -0.273548
11.6442 | -21.3774 | -0.28558
11.7242 | -21.274 | -0.264215
11.8108 | -21.1733 | -0.272634
11.9408 | -21.039 | -0.240148
12.2742 | -20.7687 | -0.206579
12.6077 | -20.5947 | -0.168022
12.651 | -20.5762 | -0.151775
12.681 | -20.534 | -0.107839
12.7043 | -20.4678 | -0.0382604
12.7277 | -20.3605 | 0.0713189
12.7577 | -20.1465 | 0.26327
12.7877 | -19.8221 | 0.49585
12.8177 | -19.3863 | 0.73303
12.8477 | -18.8272 | 0.949936
12.8743 | -18.227 | 1.10546
12.8977 | -17.6228 | 1.20596
12.921 | -16.9494 | 1.26828
12.9443 | -16.204 | 1.2927
12.9677 | -15.3942 | 1.27709
12.991 | -14.5186 | 1.22286
13.0175 | -13.4526 | 1.1166
13.0475 | -12.1718 | 0.945221
13.0775 | -10.8094 | 0.726508
13.1108 | -9.21965 | 0.440865
13.1542 | -7.04403 | 0.0182231
13.2142 | -3.8941 | -0.624734
13.2775 | -0.455089 | -1.31779
13.3308 | 2.4825 | -1.86306
13.3742 | 4.85658 | -2.26136
13.4142 | 7.04536 | -2.58657
13.4542 | 9.21042 | -2.86752
13.4942 | 11.3452 | -3.10017
13.5342 | 13.4499 | -3.28412
13.5742 | 15.5313 | -3.42391
13.6175 | 17.7491 | -3.52825
13.6675 | 20.2625 | -3.59761
13.7208 | 22.9104 | -3.62169
13.7942 | 26.4998 | -3.59367
14.0242 | 37.5778 | -3.35901
14.1275 | 42.5617 | -3.30375
14.2508 | 48.5676 | -3.29535
14.3975 | 55.7844 | -3.34564
14.6142 | 66.5693 | -3.47769
14.7908 | 75.4317 | -3.62366
14.8808 | 79.9371 | -3.73584
14.9375 | 82.785 | -3.84613
14.9842 | 85.1263 | -3.98025
15.0275 | 87.2898 | -4.1582
15.0642 | 89.1221 | -4.32714
15.1008 | 90.9595 | -4.45037
15.1508 | 93.4716 | -4.56128
15.2408 | 97.9872 | -4.68539
15.3607 | 104.033 | -4.80007
15.4438 | 108.219 | -4.84682
15.4705 | 109.57 | -4.84111
15.597 | 115.963 | -4.90943
15.7803 | 125.239 | -4.94789
15.9803 | 135.349 | -4.94144
16.2203 | 147.483 | -4.87723
16.397 | 156.425 | -4.78181
16.597 | 166.561 | -4.60035
16.6868 | 171.119 | -4.50857
16.7802 | 175.85 | -4.45899
16.8602 | 179.89 | -4.46524
16.9535 | 184.622 | -4.534
17.0237 | 188.147 | -4.62423
17.3403 | 204.116 | -5.23993
17.5037 | 212.349 | -5.58013
17.5603 | 215.196 | -5.73203
17.5903 | 216.698 | -5.84872
17.6103 | 217.7 | -5.96381
17.627 | 218.534 | -6.09788
17.647 | 219.534 | -6.31056
17.6803 | 221.2 | -6.72425
17.7003 | 222.203 | -6.93705
17.7203 | 223.207 | -7.103
17.747 | 224.546 | -7.26412
17.8105 | 227.73 | -7.55768
17.8405 | 229.232 | -7.73601
17.8672 | 230.56 | -7.93792
17.8907 | 231.723 | -8.15482
17.9173 | 233.039 | -8.45212
17.9407 | 234.192 | -8.75562
17.9607 | 235.175 | -9.05052
17.9807 | 236.153 | -9.38373
18.0007 | 237.129 | -9.75392
18.0208 | 238.102 | -10.1655
18.0375 | 238.898 | -10.5392
18.0542 | 239.698 | -10.9463
18.0675 | 240.331 | -11.3038
18.0808 | 240.961 | -11.6918
18.0942 | 241.588 | -12.1136
18.1142 | 242.521 | -12.7976
18.1275 | 243.137 | -13.2684
18.1375 | 243.6 | -13.597
18.1442 | 243.909 | -13.7991
18.1508 | 244.218 | -13.9823
18.1575 | 244.527 | -14.1403
18.1642 | 244.836 | -14.2682
18.1708 | 245.146 | -14.3612
18.1775 | 245.458 | -14.4178
18.1842 | 245.771 | -14.4344
18.1908 | 246.086 | -14.4126
18.1975 | 246.403 | -14.3529
18.2042 | 246.72 | -14.2555
18.2108 | 247.04 | -14.1226
18.2175 | 247.359 | -13.9559
18.2242 | 247.681 | -13.7568
18.2308 | 248.003 | -13.5271
18.2375 | 248.327 | -13.2698
18.2442 | 248.651 | -12.9871
18.2508 | 248.977 | -12.6829
18.2608 | 249.467 | -12.1948
18.2775 | 250.285 | -11.3245
18.2942 | 251.103 | -10.4296
18.3075 | 251.754 | -9.74353
18.3175 | 252.241 | -9.25502
18.3275 | 252.726 | -8.79195
18.3375 | 253.209 | -8.35942
18.3475 | 253.689 | -7.95855
18.3575 | 254.165 | -7.58884
18.3675 | 254.64 | -7.24908
18.3775 | 255.112 | -6.93815
18.3875 | 255.582 | -6.65456
18.3975 | 256.048 | -6.39585
18.4108 | 256.667 | -6.08575
18.4242 | 257.28 | -5.81464
18.4375 | 257.89 | -5.57576
18.4542 | 258.648 | -5.31587
18.4742 | 259.548 | -5.05392
18.4942 | 260.442 | -4.83673
18.5175 | 261.476 | -4.62662
18.5508 | 262.944 | -4.38143
18.5875 | 264.538 | -4.16031
18.6308 | 266.407 | -3.9501
18.681 | 268.545 | -3.76052
18.7477 | 271.345 | -3.56485
18.841 | 275.185 | -3.34985
18.9508 | 279.588 | -3.13768
19.0742 | 284.406 | -2.91089
19.1942 | 288.96 | -2.6943
19.3175 | 293.499 | -2.49029
19.471 | 298.981 | -2.24714
19.5843 | 302.928 | -2.07281

## group 3 PET test1 Tc160
CLOSED
VERSION | 0.4
Run | 496
Instrument | 2010 DSC V4.4E
Module | DSC RCS/MCA
Sample | PET sample
Size | 7.3 | mg
Method | Ramp
Operator | Polylab
Comment | Polylab Class - Hoffman Weeks Plot
Xcomment | Pan: Aluminum Gas1: Nitrogen 80cc Gas2: None
Text
Exotherm | Up
Kcell | 1.1204
Cpconst | 1
Calib | -15.62
TempCal | 1 | pts | 157.74 | 156.6
BaselineCal | -0.2278 | 50033.8
IsoTrackTime | 0.5
Thresholds | 0.01 | 0.004
Controls | Gas 1 Event Off Sampling 0.2 sec/pt
Nsig | 3
Sig1 | Time (min)
Sig2 | Temperature (øC)
Sig3 | Heat Flow (mW)
Date | 2005-10-18
Time | 12:18
File | C:\Polylab\DSC\group 3 PET test1 Tc160.001
OrgFile | C:\Polylab\DSC\group 3 PET test1 Tc160.001
StartOfData
0 | 159.867 | 0.823271
0.332333 | 159.967 | 0.847822
0.665667 | 160.024 | 0.860981
0.999 | 160.065 | 0.871084
1.33233 | 160.084 | 0.880365
1.66567 | 160.102 | 0.883273
1.999 | 160.107 | 0.88753
2.25567 | 160.114 | 0.888843
2.34567 | 160.113 | 0.854816
2.679 | 160.105 | 0.882983
3.01233 | 160.105 | 0.872378
3.34567 | 160.118 | 0.867676
3.679 | 160.116 | 0.871671
4.01233 | 160.112 | 0.874518
4.34567 | 160.108 | 0.875148
4.679 | 160.103 | 0.877975
5.01233 | 160.098 | 0.879918
5.3455 | 160.095 | 0.878867
5.67883 | 160.087 | 0.88147
6.01217 | 160.082 | 0.883464
6.3455 | 160.077 | 0.88295
6.67883 | 160.072 | 0.884108
7.01217 | 160.063 | 0.884151
7.3455 | 160.058 | 0.884587
7.67867 | 160.053 | 0.883977
8.012 | 160.046 | 0.885406
8.05533 | 160.038 | 0.761875
8.07533 | 159.985 | 0.702083
8.10867 | 159.853 | 0.552922
8.12867 | 159.72 | 0.469544
8.14867 | 159.575 | 0.419617
8.16867 | 159.403 | 0.405864
8.19183 | 159.182 | 0.436667
8.2185 | 158.898 | 0.522917
8.25183 | 158.509 | 0.685619
8.3085 | 157.775 | 1.03117
8.36183 | 157.002 | 1.3689
8.4085 | 156.283 | 1.61946
8.47183 | 155.247 | 1.90509
8.53183 | 154.209 | 2.12636
8.5985 | 153.004 | 2.31919
8.6785 | 151.487 | 2.49801
8.78183 | 149.431 | 2.67256
8.89183 | 147.112 | 2.81593
9.00517 | 144.59 | 2.9385
9.06183 | 143.271 | 2.99203
9.0885 | 142.653 | 2.99748
9.205 | 139.866 | 3.11386
9.33167 | 136.713 | 3.20943
9.455 | 133.513 | 3.28984
9.59167 | 129.827 | 3.36091
9.73167 | 125.927 | 3.42549
9.805 | 123.818 | 3.45203
9.825 | 123.24 | 3.47142
9.895 | 121.19 | 3.44549
10.0548 | 116.409 | 3.50865
10.1815 | 112.506 | 3.55588
10.3382 | 107.522 | 3.58287
10.4748 | 103.06 | 3.59647
10.6382 | 97.5626 | 3.60592
10.7715 | 92.9675 | 3.59108
10.9348 | 87.1821 | 3.55493
11.0547 | 82.875 | 3.49787
11.188 | 78.0916 | 3.47649
11.238 | 76.3363 | 3.46569
11.3313 | 73.0184 | 3.36595
11.468 | 68.1226 | 3.17042
11.508 | 66.644 | 3.10218
11.5247 | 66.0308 | 3.09727
11.548 | 65.1579 | 3.04424
11.598 | 63.2661 | 2.972
11.6113 | 62.7502 | 2.94063
11.6613 | 60.8264 | 2.92012
11.6813 | 60.0448 | 2.8798
11.7047 | 59.1338 | 2.86852
11.7213 | 58.4776 | 2.84027
11.7647 | 56.7616 | 2.84987
11.7813 | 56.092 | 2.82408
11.808 | 55.0244 | 2.83448
11.8247 | 54.3542 | 2.82055
11.858 | 53.0185 | 2.86408
11.878 | 52.2189 | 2.86366
11.9213 | 50.4855 | 2.92828
11.9713 | 48.4888 | 2.93589
12.028 | 46.2242 | 2.97709
12.098 | 43.453 | 2.95826
12.1147 | 42.8063 | 2.97183
12.1447 | 41.6338 | 2.96747
12.1647 | 40.8581 | 2.97433
12.2213 | 38.658 | 2.94387
12.2847 | 36.2297 | 2.9491
12.3347 | 34.3432 | 2.87476
12.4013 | 31.8489 | 2.84651
12.4347 | 30.6123 | 2.79949
12.4712 | 29.2595 | 2.77669
12.5212 | 27.4399 | 2.7285
12.5378 | 26.8424 | 2.72308
12.5878 | 25.0472 | 2.66536
12.6045 | 24.4571 | 2.66419
12.6677 | 22.2164 | 2.58096
12.7077 | 20.8175 | 2.5796
12.7477 | 19.4358 | 2.51731
12.7743 | 18.5232 | 2.50314
12.7977 | 17.729 | 2.47139
12.8143 | 17.1641 | 2.46724
12.8375 | 16.379 | 2.43696
12.9342 | 13.1298 | 2.3574
12.9742 | 11.8297 | 2.31886
13.0175 | 10.418 | 2.26611
13.0708 | 8.70679 | 2.239
13.0908 | 8.06888 | 2.21309
13.1442 | 6.37406 | 2.17692
13.1942 | 4.80955 | 2.12707
13.2175 | 4.08914 | 2.11996
13.2375 | 3.47245 | 2.09732
13.2608 | 2.75685 | 2.09392
13.2875 | 1.94317 | 2.05297
13.3075 | 1.33619 | 2.04507
13.3375 | 0.426859 | 2.00868
13.4508 | -2.96192 | 1.92931
13.5007 | -4.40501 | 1.88968
13.5273 | -5.18383 | 1.87974
13.5807 | -6.716 | 1.82245
13.6973 | -10.0271 | 1.74464
13.724 | -10.7534 | 1.73997
13.7607 | -11.7692 | 1.69862
13.814 | -13.2241 | 1.68489
13.8373 | -13.8586 | 1.6599
13.864 | -14.5805 | 1.65644
13.9007 | -15.5681 | 1.61541
13.924 | -16.191 | 1.60911
13.9473 | -16.8112 | 1.57793
14.0638 | -19.8676 | 1.52781
14.0938 | -20.6206 | 1.51418
14.1372 | -21.6964 | 1.54658
14.1638 | -22.2974 | 1.60623
14.1972 | -23.002 | 1.71201
14.2338 | -23.6724 | 1.85161
14.2705 | -24.2343 | 1.97918
14.3038 | -24.6446 | 2.07466
14.3338 | -24.9391 | 2.12309
14.3672 | -25.1866 | 2.12916
14.407 | -25.383 | 2.069
14.4403 | -25.4611 | 1.97836
14.4837 | -25.4881 | 1.79933
14.5403 | -25.3963 | 1.50723
14.617 | -25.1265 | 1.05237
14.687 | -24.7927 | 0.639052
14.7502 | -24.481 | 0.315434
14.7935 | -24.273 | 0.132265
14.8302 | -24.1089 | 0.0104072
14.8502 | -24.0238 | -0.071402
14.9068 | -23.8003 | -0.226825
14.9635 | -23.6125 | -0.314162
15.0002 | -23.5102 | -0.343466
15.0202 | -23.4592 | -0.377624
15.0968 | -23.2846 | -0.390786
15.1468 | -23.1998 | -0.385439
15.1967 | -23.118 | -0.355288
15.25 | -23.0435 | -0.340964
15.3367 | -22.9284 | -0.27853
15.3567 | -22.9044 | -0.273932
15.3767 | -22.879 | -0.250719
15.4133 | -22.8323 | -0.253123
15.46 | -22.7691 | -0.222992
15.5267 | -22.678 | -0.221936
15.5533 | -22.6384 | -0.201272
15.6467 | -22.4991 | -0.213786
15.6667 | -22.4667 | -0.198335
15.7233 | -22.3787 | -0.222321
15.7632 | -22.3143 | -0.197612
15.7998 | -22.256 | -0.223194
15.8298 | -22.2086 | -0.214793
15.8998 | -22.0985 | -0.221929
15.9398 | -22.0393 | -0.21214
15.9765 | -21.9853 | -0.24267
16.0365 | -21.8995 | -0.240924
16.0598 | -21.869 | -0.230847
16.0965 | -21.8209 | -0.260101
16.1232 | -21.7864 | -0.241343
16.1798 | -21.7173 | -0.259568
16.2098 | -21.681 | -0.243131
16.2565 | -21.6288 | -0.255971
16.2898 | -21.5916 | -0.235578
16.3765 | -21.5001 | -0.237105
16.4265 | -21.4488 | -0.220752
16.4932 | -21.3846 | -0.22555
16.5265 | -21.3523 | -0.201115
16.5898 | -21.2964 | -0.227088
16.6298 | -21.2585 | -0.208199
16.7065 | -21.1912 | -0.209418
16.7232 | -21.1748 | -0.195202
16.7997 | -21.1033 | -0.205853
16.863 | -21.0354 | -0.188366
16.8863 | -21.0094 | -0.171737
16.9163 | -20.9776 | -0.188942
16.9397 | -20.9517 | -0.167701
16.973 | -20.9154 | -0.190836
17.003 | -20.8812 | -0.17186
17.0332 | -20.8491 | -0.192545
17.0765 | -20.7999 | -0.180019
17.1598 | -20.71 | -0.208627
17.1865 | -20.6806 | -0.189699
17.2497 | -20.6157 | -0.209621
17.2963 | -20.5697 | -0.187678
17.383 | -20.4939 | -0.209204
17.413 | -20.472 | -0.18646
17.4563 | -20.4384 | -0.193884
17.4797 | -20.4234 | -0.20822
17.5332 | -20.3855 | -0.18564
17.5663 | -20.36 | -0.149638
17.583 | -20.3321 | -0.141697
17.603 | -20.2866 | -0.0981151
17.6297 | -20.1819 | 0.0185405
17.6597 | -19.9842 | 0.191699
17.6863 | -19.7211 | 0.3662
17.713 | -19.3732 | 0.565201
17.743 | -18.8706 | 0.788108
17.7663 | -18.3893 | 0.926281
17.793 | -17.7574 | 1.04115
17.813 | -17.2114 | 1.11198
17.833 | -16.6216 | 1.1493
17.8563 | -15.8669 | 1.14054
17.8863 | -14.8012 | 1.08337
17.9063 | -14.0231 | 1.02617
17.9297 | -13.0773 | 0.908519
17.963 | -11.6323 | 0.696724
17.9863 | -10.5524 | 0.522266
18.023 | -8.79085 | 0.183251
18.063 | -6.75656 | -0.199053
18.1197 | -3.76508 | -0.813696
18.1997 | 0.621741 | -1.66966
18.243 | 3.03248 | -2.10185
18.2897 | 5.60445 | -2.51407
18.3297 | 7.80356 | -2.82863
18.3697 | 9.97336 | -3.09085
18.4063 | 11.9321 | -3.28994
18.4432 | 13.8656 | -3.45037
18.4865 | 16.1293 | -3.59013
18.5298 | 18.339 | -3.68163
18.5798 | 20.8514 | -3.73496
18.6365 | 23.6574 | -3.74547
18.7132 | 27.3867 | -3.69887
18.8563 | 34.271 | -3.53971
18.963 | 39.3601 | -3.45001
19.063 | 44.1904 | -3.40672
19.203 | 50.9932 | -3.42662
19.393 | 60.3691 | -3.51474
19.4963 | 65.5334 | -3.60338
19.5297 | 67.2006 | -3.61937
19.5897 | 70.2033 | -3.69249
19.7062 | 76.0643 | -3.75386
19.7695 | 79.2466 | -3.8253
19.9093 | 86.2846 | -4.07331
20.0093 | 91.3059 | -4.28265
20.1225 | 97.0046 | -4.46745
20.2658 | 104.209 | -4.63126
20.4892 | 115.459 | -4.7734
20.8223 | 132.279 | -4.90788
21.0623 | 144.425 | -4.971
21.3957 | 161.287 | -5.00867
21.499 | 166.499 | -5.04517
21.559 | 169.535 | -5.10578
21.5957 | 171.384 | -5.18406
21.6257 | 172.892 | -5.29298
21.659 | 174.563 | -5.46524
21.7023 | 176.732 | -5.72613
21.729 | 178.071 | -5.84834
21.7523 | 179.247 | -5.91765
21.7757 | 180.426 | -5.94766
21.8023 | 181.774 | -5.94192
21.8423 | 183.798 | -5.87574
21.9457 | 189.016 | -5.61927
22.029 | 193.226 | -5.46672
22.109 | 197.288 | -5.35881
22.1857 | 201.159 | -5.30523
22.269 | 205.367 | -5.29995
22.3422 | 209.086 | -5.34245
22.4022 | 212.116 | -5.42058
22.4455 | 214.29 | -5.51764
22.4788 | 215.956 | -5.62897
22.5122 | 217.615 | -5.7808
22.5422 | 219.103 | -5.9513
22.5688 | 220.423 | -6.05364
22.6488 | 224.361 | -6.26231
22.7122 | 227.408 | -6.48709
22.7522 | 229.305 | -6.66656
22.7888 | 231.027 | -6.87575
22.8188 | 232.426 | -7.08644
22.8455 | 233.66 | -7.31606
22.8722 | 234.885 | -7.58764
22.8955 | 235.95 | -7.86873
22.9188 | 237.008 | -8.18993
22.9422 | 238.058 | -8.55499
22.9655 | 239.096 | -8.96168
22.9888 | 240.126 | -9.41299
23.0122 | 241.146 | -9.90941
23.0355 | 242.157 | -10.4478
23.0622 | 243.3 | -11.1084
23.1255 | 245.986 | -12.7812
23.1422 | 246.678 | -13.189
23.1555 | 247.239 | -13.4769
23.1655 | 247.658 | -13.6588
23.1755 | 248.078 | -13.8064
23.1822 | 248.359 | -13.8787
23.1888 | 248.64 | -13.9307
23.1955 | 248.922 | -13.9582
23.2022 | 249.205 | -13.9597
23.2088 | 249.49 | -13.933
23.2155 | 249.775 | -13.8771
23.2222 | 250.061 | -13.79
23.2288 | 250.347 | -13.67
23.2355 | 250.635 | -13.518
23.2422 | 250.925 | -13.3343
23.2488 | 251.215 | -13.1188
23.2555 | 251.507 | -12.8754
23.2622 | 251.799 | -12.6059
23.2722 | 252.239 | -12.1665
23.2822 | 252.681 | -11.6875
23.2955 | 253.27 | -11.0102
23.3222 | 254.446 | -9.6153
23.3355 | 255.03 | -8.94897
23.3488 | 255.612 | -8.31837
23.3588 | 256.044 | -7.87912
23.3688 | 256.475 | -7.46712
23.3788 | 256.904 | -7.08572
23.3888 | 257.329 | -6.73423
23.3988 | 257.752 | -6.41228
23.4088 | 258.172 | -6.11847
23.4188 | 258.591 | -5.85108
23.4288 | 259.007 | -5.60775
23.4422 | 259.558 | -5.31759
23.4555 | 260.104 | -5.0656
23.4722 | 260.784 | -4.79101
23.4888 | 261.46 | -4.55839
23.5088 | 262.264 | -4.31966
23.5322 | 263.196 | -4.09228
23.5588 | 264.253 | -3.8805
23.5887 | 265.436 | -3.69038
23.6253 | 266.864 | -3.50813
23.672 | 268.668 | -3.32803
23.732 | 270.95 | -3.15128
23.8287 | 274.55 | -2.92381
23.962 | 279.368 | -2.66052
24.1055 | 284.397 | -2.40747
24.2322 | 288.704 | -2.19655
24.3053 | 291.133 | -2.07419
24.432 | 295.279 | -1.90503
24.492 | 297.196 | -1.83306

## group 3 PET test1 Tc190
CLOSED
VERSION | 0.4
Run | 497
Instrument | 2010 DSC V4.4E
Module | DSC RCS/MCA
Sample | PET sample
Size | 7.3 | mg
Method | Ramp
Operator | Polylab
Comment | Polylab Class - Hoffman Weeks Plot
Xcomment | Pan: Aluminum Gas1: Nitrogen 80cc Gas2: None
Text
Exotherm | Up
Kcell | 1.1204
Cpconst | 1
Calib | -15.62
TempCal | 1 | pts | 157.74 | 156.6
BaselineCal | -0.2278 | 50033.8
IsoTrackTime | 0.5
Thresholds | 0.01 | 0.004
Controls | Gas 1 Event Off Sampling 0.2 sec/pt
Nsig | 3
Sig1 | Time (min)
Sig2 | Temperature (øC)
Sig3 | Heat Flow (mW)
Date | 2005-10-18
Time | 13:11
File | C:\Polylab\DSC\group 3 PET test1 Tc190.001
OrgFile | C:\Polylab\DSC\group 3 PET test1 Tc190.001
StartOfData
0 | 189.648 | 1.38721
0.319 | 189.729 | 1.29784
0.652333 | 189.779 | 1.24859
0.985667 | 189.82 | 1.21659
1.319 | 189.839 | 1.20028
1.65233 | 189.857 | 1.18786
1.98567 | 189.861 | 1.1827
2.319 | 189.871 | 1.17404
2.65233 | 189.875 | 1.16955
2.98567 | 189.88 | 1.16623
3.319 | 189.884 | 1.16288
3.65233 | 189.886 | 1.16022
3.98567 | 189.886 | 1.15977
4.24233 | 189.888 | 1.15923
4.26233 | 189.881 | 1.17627
4.349 | 189.859 | 1.1263
4.43567 | 189.788 | 1.14049
4.56233 | 189.608 | 1.22627
4.76233 | 189.179 | 1.41993
4.889 | 188.883 | 1.50205
5.0055 | 188.662 | 1.52925
5.0155 | 188.647 | 1.51272
5.0555 | 188.562 | 1.30605
5.07217 | 188.473 | 1.21767
5.0955 | 188.314 | 1.05503
5.1155 | 188.112 | 0.911704
5.13217 | 187.916 | 0.8221
5.14883 | 187.692 | 0.768446
5.1655 | 187.442 | 0.760057
5.18217 | 187.169 | 0.793335
5.19883 | 186.875 | 0.864091
5.21883 | 186.497 | 0.988669
5.2455 | 185.953 | 1.20507
5.2855 | 185.063 | 1.59102
5.3355 | 183.834 | 2.10667
5.38217 | 182.589 | 2.55778
5.4255 | 181.368 | 2.93332
5.46883 | 180.092 | 3.26358
5.51533 | 178.669 | 3.57003
5.562 | 177.202 | 3.82943
5.61533 | 175.486 | 4.07448
5.67867 | 173.398 | 4.30614
5.74533 | 171.147 | 4.49491
5.82533 | 168.383 | 4.66227
5.91533 | 165.223 | 4.79077
6.01867 | 161.571 | 4.87981
6.142 | 157.164 | 4.93083
6.19533 | 155.227 | 4.91035
6.31867 | 150.765 | 4.9226
6.34533 | 149.795 | 4.91581
6.38533 | 148.339 | 4.92853
6.582 | 141.084 | 4.86384
6.67533 | 137.594 | 4.83558
6.68867 | 137.101 | 4.86263
6.71533 | 136.101 | 4.85668
6.75533 | 134.594 | 4.81012
6.82867 | 131.81 | 4.79624
6.84867 | 131.046 | 4.77937
6.88517 | 129.653 | 4.79575
7.04517 | 123.532 | 4.74714
7.33517 | 112.288 | 4.64393
7.4085 | 109.412 | 4.59453
7.46517 | 107.191 | 4.50551
7.5185 | 105.091 | 4.47934
7.61183 | 101.365 | 4.50132
7.6785 | 98.6414 | 4.50431
7.72183 | 96.8667 | 4.46606
7.73517 | 96.3144 | 4.49462
7.74517 | 95.9001 | 4.53066
7.76517 | 95.0693 | 4.55624
7.7885 | 94.0894 | 4.54405
7.85517 | 91.2468 | 4.43581
7.94517 | 87.3173 | 4.39119
8.1485 | 78.2657 | 4.44063
8.2385 | 74.3112 | 4.40341
8.32517 | 70.561 | 4.3082
8.43183 | 66.0904 | 4.13424
8.535 | 61.8932 | 3.93374
8.63167 | 58.1148 | 3.74472
8.73167 | 54.324 | 3.5581
8.825 | 50.9218 | 3.39181
8.89833 | 48.3349 | 3.26835
8.91167 | 47.8711 | 3.25991
8.94833 | 46.5962 | 3.15869
9.01833 | 44.206 | 3.05838
9.145 | 40.022 | 2.90975
9.21833 | 37.6448 | 2.77141
9.24833 | 36.6612 | 2.74437
9.295 | 35.1367 | 2.65358
9.31167 | 34.5859 | 2.60906
9.33167 | 33.9258 | 2.5908
9.35833 | 33.0409 | 2.54306
9.37833 | 32.3715 | 2.52218
9.39167 | 31.9239 | 2.49421
9.42167 | 30.9129 | 2.4771
9.44167 | 30.2359 | 2.45472
9.52167 | 27.5223 | 2.41895
9.675 | 22.3148 | 2.4069
9.71167 | 21.0701 | 2.42533
9.73833 | 20.1752 | 2.42108
9.765 | 19.2796 | 2.42642
9.91833 | 14.1884 | 2.38345
9.94167 | 13.4404 | 2.36878
10.025 | 10.7397 | 2.33623
10.0483 | 10.0053 | 2.30788
10.1117 | 7.98843 | 2.28183
10.1283 | 7.46756 | 2.26266
10.1517 | 6.7323 | 2.26457
10.1983 | 5.27678 | 2.21947
10.2517 | 3.63562 | 2.19041
10.275 | 2.92668 | 2.15862
10.3483 | 0.704464 | 2.12086
10.365 | 0.207498 | 2.0952
10.4615 | -2.67234 | 2.02656
10.6182 | -7.193 | 1.9201
10.6648 | -8.50162 | 1.8872
10.6915 | -9.25685 | 1.84965
10.7815 | -11.7495 | 1.80421
10.7982 | -12.1983 | 1.80137
10.8448 | -13.4705 | 1.7611
10.9015 | -14.9992 | 1.74407
11.0215 | -18.1879 | 1.66322
11.0915 | -19.9913 | 1.63295
11.1448 | -21.3477 | 1.64379
11.1715 | -21.974 | 1.67612
11.2048 | -22.72 | 1.76623
11.2415 | -23.4417 | 1.90059
11.2648 | -23.8419 | 2.00044
11.2982 | -24.3529 | 2.10585
11.3248 | -24.6807 | 2.19512
11.3582 | -25.0252 | 2.24704
11.3882 | -25.2508 | 2.26175
11.4248 | -25.4525 | 2.22965
11.4515 | -25.5324 | 2.17833
11.4915 | -25.5964 | 2.0384
11.5215 | -25.5775 | 1.90304
11.5715 | -25.4912 | 1.63739
11.6048 | -25.3758 | 1.44832
11.6315 | -25.2756 | 1.27947
11.7248 | -24.8484 | 0.735002
11.7848 | -24.5395 | 0.434523
11.8615 | -24.1836 | 0.132283
11.9082 | -23.9914 | -0.009372
11.9748 | -23.7473 | -0.147191
12.0582 | -23.508 | -0.233532
12.1315 | -23.3507 | -0.264159
12.2348 | -23.1694 | -0.222155
12.2548 | -23.1474 | -0.204728
12.2848 | -23.1021 | -0.204637
12.3182 | -23.0576 | -0.177771
12.4382 | -22.8996 | -0.119568
12.4848 | -22.8362 | -0.110304
12.5548 | -22.736 | -0.075574
12.6282 | -22.6277 | -0.0831038
12.6548 | -22.5858 | -0.0705127
12.7115 | -22.4984 | -0.0843424
12.8048 | -22.3476 | -0.0747222
12.9848 | -22.0642 | -0.104829
13.0082 | -22.0303 | -0.093205
13.0415 | -21.9793 | -0.107238
13.1113 | -21.8778 | -0.109936
13.1313 | -21.8484 | -0.0911614
13.2013 | -21.7529 | -0.117857
13.228 | -21.7196 | -0.0922398
13.3013 | -21.6281 | -0.115154
13.3313 | -21.5933 | -0.0993154
13.3513 | -21.5689 | -0.108707
13.3847 | -21.532 | -0.0875633
13.558 | -21.3543 | -0.0920308
13.5913 | -21.3263 | -0.0710049
13.6213 | -21.2965 | -0.0725546
13.6413 | -21.2809 | -0.0605065
13.668 | -21.2551 | -0.071835
13.6913 | -21.2347 | -0.0599781
13.758 | -21.1765 | -0.0711308
13.8013 | -21.14 | -0.0665069
13.8213 | -21.1246 | -0.0519447
13.8647 | -21.089 | -0.0684561
13.9013 | -21.0581 | -0.0559314
13.9447 | -21.0262 | -0.0706209
13.9947 | -20.9874 | -0.0526693
14.0212 | -20.9659 | -0.062465
14.0512 | -20.9453 | -0.0454637
14.1078 | -20.9031 | -0.0513776
14.1312 | -20.8871 | -0.0449426
14.1812 | -20.8523 | -0.051835
14.2112 | -20.8323 | -0.0360001
14.2578 | -20.8025 | -0.0480874
14.3412 | -20.7524 | -0.0382108
14.3745 | -20.7344 | -0.0568106
14.4345 | -20.6985 | -0.0307807
14.491 | -20.6661 | -0.0322828
14.531 | -20.6434 | -0.0447857
14.6243 | -20.5844 | -0.004968
14.651 | -20.5189 | 0.0503019
14.6777 | -20.4176 | 0.152855
14.7043 | -20.2476 | 0.298062
14.7343 | -19.9694 | 0.503008
14.7643 | -19.576 | 0.725898
14.791 | -19.1277 | 0.921373
14.8177 | -18.588 | 1.07053
14.8477 | -17.8671 | 1.20753
14.871 | -17.2164 | 1.26927
14.8977 | -16.3983 | 1.29218
14.9277 | -15.369 | 1.26327
14.9477 | -14.6172 | 1.21142
14.9743 | -13.5647 | 1.09052
15.0077 | -12.1468 | 0.89461
15.0343 | -10.936 | 0.710978
15.061 | -9.67645 | 0.48184
15.091 | -8.198 | 0.201039
15.1043 | -7.51869 | 0.0837769
15.151 | -5.10528 | -0.396505
15.221 | -1.33971 | -1.1456
15.2577 | 0.684751 | -1.51902
15.2777 | 1.78005 | -1.7009
15.3008 | 3.0666 | -1.93993
15.3608 | 6.34559 | -2.44899
15.3908 | 7.97906 | -2.66594
15.4408 | 10.6607 | -2.97302
15.4908 | 13.2889 | -3.19258
15.5308 | 15.3625 | -3.30635
15.5475 | 16.2132 | -3.34018
15.5675 | 17.2315 | -3.40319
15.6108 | 19.4068 | -3.47098
15.6542 | 21.5482 | -3.50973
15.6875 | 23.1801 | -3.4869
15.7208 | 24.7983 | -3.48712
15.7942 | 28.3164 | -3.43012
15.8342 | 30.2165 | -3.37857
15.8475 | 30.8531 | -3.35063
15.9242 | 34.4893 | -3.28183
15.9442 | 35.4331 | -3.23961
16.0342 | 39.711 | -3.17076
16.0508 | 40.5104 | -3.13912
16.0908 | 42.4173 | -3.13873
16.1175 | 43.6942 | -3.10566
16.1408 | 44.8135 | -3.11148
16.1675 | 46.0977 | -3.09273
16.1942 | 47.3875 | -3.11606
16.2308 | 49.165 | -3.09351
16.2542 | 50.2963 | -3.11151
16.2708 | 51.106 | -3.10169
16.2942 | 52.2414 | -3.1266
16.3242 | 53.7067 | -3.10948
16.3642 | 55.6693 | -3.15654
16.3875 | 56.8182 | -3.14401
16.4108 | 57.9659 | -3.171
16.4342 | 59.1158 | -3.16864
16.4908 | 61.9091 | -3.20762
16.5242 | 63.5641 | -3.24545
16.5508 | 64.8897 | -3.24263
16.5775 | 66.2161 | -3.26946
16.6208 | 68.3697 | -3.25522
16.6408 | 69.3605 | -3.27059
16.6575 | 70.1903 | -3.25775
16.6808 | 71.3544 | -3.28471
16.7142 | 73.0262 | -3.37537
16.8008 | 77.3879 | -3.42723
16.8842 | 81.5991 | -3.53165
16.9575 | 85.3356 | -3.68344
16.9908 | 87.0256 | -3.76949
17.1008 | 92.6354 | -4.02675
17.1875 | 97.0675 | -4.17894
17.2942 | 102.511 | -4.31419
17.4142 | 108.63 | -4.40744
17.5975 | 117.948 | -4.45497
17.8043 | 128.399 | -4.44387
17.8877 | 132.61 | -4.42058
17.9443 | 135.482 | -4.43427
18.0843 | 142.54 | -4.42106
18.1277 | 144.741 | -4.38023
18.1643 | 146.591 | -4.44442
18.3143 | 154.179 | -4.45394
18.6477 | 171.103 | -4.56106
18.8542 | 181.593 | -4.63698
18.9642 | 187.133 | -4.70172
19.1108 | 194.374 | -4.76909
19.1508 | 196.307 | -4.7885
19.1842 | 197.919 | -4.8385
19.2075 | 199.03 | -4.90867
19.2242 | 199.821 | -4.99224
19.2408 | 200.606 | -5.11208
19.2575 | 201.387 | -5.27488
19.3042 | 203.552 | -5.83425
19.3208 | 204.318 | -6.00046
19.3342 | 204.935 | -6.09683
19.3475 | 205.548 | -6.16027
19.3608 | 206.164 | -6.1874
19.3742 | 206.778 | -6.1845
19.3908 | 207.546 | -6.14318
19.4142 | 208.62 | -6.03549
19.4875 | 211.964 | -5.58465
19.5308 | 213.892 | -5.36282
19.5675 | 215.516 | -5.21909
19.6042 | 217.12 | -5.12021
19.6473 | 218.995 | -5.05359
19.6875 | 220.72 | -5.03729
19.7308 | 222.566 | -5.07039
19.7742 | 224.388 | -5.15215
19.8108 | 225.908 | -5.26613
19.8408 | 227.138 | -5.39846
19.8742 | 228.489 | -5.58518
19.9042 | 229.694 | -5.796
19.9342 | 230.889 | -6.0506
19.9608 | 231.943 | -6.32065
19.9975 | 233.384 | -6.73612
20.0242 | 234.421 | -7.00323
20.0475 | 235.33 | -7.1945
20.0707 | 236.23 | -7.33622
20.0942 | 237.143 | -7.43338
20.1542 | 239.45 | -7.5823
20.1775 | 240.337 | -7.67584
20.1975 | 241.092 | -7.79904
20.2175 | 241.841 | -7.96659
20.2375 | 242.584 | -8.1814
20.2575 | 243.321 | -8.44222
20.2808 | 244.175 | -8.79409
20.3342 | 246.107 | -9.68798
20.3473 | 246.584 | -9.88318
20.3573 | 246.946 | -10.0022
20.3673 | 247.308 | -10.0943
20.3773 | 247.669 | -10.1549
20.3873 | 248.031 | -10.1822
20.3973 | 248.396 | -10.1733
20.4073 | 248.761 | -10.1255
20.4173 | 249.128 | -10.0355
20.4273 | 249.496 | -9.89946
20.434 | 249.742 | -9.77944
20.4407 | 249.99 | -9.64014
20.4473 | 250.238 | -9.47991
20.454 | 250.487 | -9.30016
20.464 | 250.862 | -8.99708
20.474 | 251.238 | -8.65759
20.4873 | 251.74 | -8.16693
20.5207 | 252.998 | -6.86832
20.5373 | 253.624 | -6.24878
20.5507 | 254.121 | -5.78831
20.564 | 254.617 | -5.36035
20.5773 | 255.11 | -4.97112
20.5907 | 255.598 | -4.61916
20.604 | 256.084 | -4.30331
20.6173 | 256.568 | -4.02251
20.6307 | 257.048 | -3.77321
20.6473 | 257.645 | -3.50146
20.664 | 258.238 | -3.27222
20.684 | 258.943 | -3.04021
20.7073 | 259.76 | -2.82113
20.734 | 260.686 | -2.62232
20.7675 | 261.833 | -2.43142
20.8075 | 263.203 | -2.25689
20.8542 | 264.781 | -2.10433
20.9275 | 267.236 | -1.93381
21.0207 | 270.316 | -1.77525
21.154 | 274.606 | -1.6056
21.314 | 279.613 | -1.40645
21.4973 | 285.231 | -1.21413
21.5407 | 286.521 | -1.16442