## NBS 1475 PE
| Slice Log MW | Slice MW | dwt/d(logM) | SliceRT | Slice Area
1 | 6.556709 | 3603369 | 7.1e-05 | 5.404 | 1
2 | 6.54815 | 3533055 | 0.000157 | 5.411 | 3
3 | 6.539592 | 3464110 | 0.000255 | 5.419 | 5
4 | 6.531032 | 3396506 | 0.000352 | 5.426 | 7
5 | 6.522473 | 3330219 | 0.000437 | 5.433 | 8
6 | 6.513913 | 3265223 | 0.000497 | 5.441 | 9
7 | 6.505352 | 3201492 | 0.000529 | 5.448 | 10
8 | 6.496792 | 3139002 | 0.000539 | 5.455 | 10
9 | 6.48823 | 3077730 | 0.000535 | 5.463 | 10
10 | 6.479669 | 3017650 | 0.000531 | 5.47 | 10
11 | 6.471107 | 2958742 | 0.000537 | 5.477 | 10
12 | 6.462545 | 2900981 | 0.000557 | 5.485 | 10
13 | 6.453982 | 2844345 | 0.000589 | 5.492 | 11
14 | 6.44542 | 2788814 | 0.000627 | 5.499 | 12
15 | 6.436856 | 2734364 | 0.000661 | 5.507 | 12
16 | 6.428293 | 2680976 | 0.000685 | 5.514 | 13
17 | 6.419729 | 2628629 | 0.000697 | 5.521 | 13
18 | 6.411165 | 2577302 | 0.000698 | 5.529 | 13
19 | 6.402601 | 2526976 | 0.000693 | 5.536 | 13
20 | 6.394037 | 2477631 | 0.000686 | 5.543 | 13
21 | 6.385472 | 2429248 | 0.000683 | 5.551 | 12
22 | 6.376907 | 2381810 | 0.000685 | 5.558 | 13
23 | 6.368342 | 2335296 | 0.000694 | 5.565 | 13
24 | 6.359777 | 2289690 | 0.00071 | 5.573 | 13
25 | 6.351211 | 2244973 | 0.000732 | 5.58 | 13
26 | 6.342646 | 2201129 | 0.000756 | 5.588 | 14
27 | 6.33408 | 2158140 | 0.000781 | 5.595 | 14
28 | 6.325514 | 2115991 | 0.000807 | 5.602 | 15
29 | 6.316948 | 2074663 | 0.000834 | 5.61 | 15
30 | 6.308381 | 2034143 | 0.000862 | 5.617 | 16
31 | 6.299815 | 1994413 | 0.000891 | 5.624 | 16
32 | 6.291249 | 1955459 | 0.00092 | 5.632 | 17
33 | 6.282682 | 1917265 | 0.000945 | 5.639 | 17
34 | 6.274116 | 1879817 | 0.000969 | 5.646 | 17
35 | 6.265549 | 1843100 | 0.000992 | 5.654 | 18
36 | 6.256982 | 1807100 | 0.001018 | 5.661 | 18
37 | 6.248416 | 1771804 | 0.001049 | 5.668 | 19
38 | 6.239849 | 1737196 | 0.00109 | 5.676 | 20
39 | 6.231282 | 1703264 | 0.001145 | 5.683 | 21
40 | 6.222715 | 1669995 | 0.00122 | 5.69 | 22
41 | 6.214148 | 1637376 | 0.001319 | 5.698 | 24
42 | 6.205582 | 1605394 | 0.00144 | 5.705 | 26
43 | 6.197015 | 1574037 | 0.001581 | 5.712 | 28
44 | 6.188448 | 1543293 | 0.001737 | 5.72 | 31
45 | 6.179882 | 1513149 | 0.001903 | 5.727 | 34
46 | 6.171315 | 1483594 | 0.002076 | 5.734 | 37
47 | 6.162749 | 1454617 | 0.002257 | 5.742 | 40
48 | 6.154182 | 1426206 | 0.002448 | 5.749 | 44
49 | 6.145616 | 1398350 | 0.002649 | 5.756 | 47
50 | 6.13705 | 1371039 | 0.002859 | 5.764 | 51
51 | 6.128484 | 1344261 | 0.003075 | 5.771 | 55
52 | 6.119918 | 1318007 | 0.003293 | 5.778 | 58
53 | 6.111352 | 1292266 | 0.003509 | 5.786 | 62
54 | 6.102786 | 1267029 | 0.003724 | 5.793 | 66
55 | 6.094221 | 1242284 | 0.003936 | 5.8 | 70
56 | 6.085656 | 1218024 | 0.004151 | 5.808 | 73
57 | 6.077091 | 1194237 | 0.004372 | 5.815 | 77
58 | 6.068526 | 1170916 | 0.004599 | 5.822 | 81
59 | 6.059961 | 1148051 | 0.004831 | 5.83 | 85
60 | 6.051397 | 1125633 | 0.005068 | 5.837 | 89
61 | 6.042833 | 1103653 | 0.005304 | 5.844 | 93
62 | 6.034269 | 1082103 | 0.005543 | 5.852 | 97
63 | 6.025705 | 1060975 | 0.005787 | 5.859 | 102
64 | 6.017142 | 1040260 | 0.006043 | 5.866 | 106
65 | 6.008579 | 1019950 | 0.006316 | 5.874 | 111
66 | 6.000016 | 1000037 | 0.006606 | 5.881 | 116
67 | 5.991454 | 980513 | 0.006907 | 5.888 | 121
68 | 5.982891 | 961372 | 0.007211 | 5.896 | 126
69 | 5.97433 | 942605 | 0.007509 | 5.903 | 131
70 | 5.965768 | 924205 | 0.007795 | 5.91 | 136
71 | 5.957207 | 906165 | 0.008075 | 5.918 | 141
72 | 5.948646 | 888478 | 0.008366 | 5.925 | 145
73 | 5.940086 | 871136 | 0.008688 | 5.932 | 151
74 | 5.931526 | 854135 | 0.009065 | 5.94 | 157
75 | 5.922967 | 837465 | 0.009515 | 5.947 | 165
76 | 5.914408 | 821122 | 0.010039 | 5.955 | 174
77 | 5.905849 | 805099 | 0.010626 | 5.962 | 184
78 | 5.897291 | 789389 | 0.011254 | 5.969 | 194
79 | 5.888733 | 773986 | 0.011899 | 5.977 | 205
80 | 5.880176 | 758885 | 0.01254 | 5.984 | 216
81 | 5.871619 | 744079 | 0.013166 | 5.991 | 227
82 | 5.863063 | 729563 | 0.013777 | 5.999 | 237
83 | 5.854507 | 715331 | 0.014382 | 6.006 | 247
84 | 5.845952 | 701377 | 0.014994 | 6.013 | 257
85 | 5.837397 | 687697 | 0.015628 | 6.021 | 268
86 | 5.828843 | 674284 | 0.016295 | 6.028 | 279
87 | 5.820289 | 661133 | 0.017005 | 6.035 | 291
88 | 5.811736 | 648240 | 0.017764 | 6.043 | 304
89 | 5.803183 | 635599 | 0.01858 | 6.05 | 317
90 | 5.794631 | 623206 | 0.01946 | 6.057 | 332
91 | 5.78608 | 611054 | 0.0204 | 6.065 | 348
92 | 5.777529 | 599141 | 0.021396 | 6.072 | 364
93 | 5.768979 | 587461 | 0.022439 | 6.079 | 382
94 | 5.76043 | 576009 | 0.023519 | 6.087 | 400
95 | 5.751881 | 564782 | 0.024624 | 6.094 | 418
96 | 5.743333 | 553774 | 0.025745 | 6.101 | 437
97 | 5.734785 | 542981 | 0.026876 | 6.109 | 455
98 | 5.726238 | 532400 | 0.028014 | 6.116 | 474
99 | 5.717692 | 522026 | 0.02916 | 6.123 | 493
100 | 5.709147 | 511855 | 0.030315 | 6.131 | 512
101 | 5.700602 | 501882 | 0.031481 | 6.138 | 531
102 | 5.692058 | 492105 | 0.032664 | 6.145 | 550
103 | 5.683515 | 482519 | 0.033869 | 6.153 | 570
104 | 5.674972 | 473121 | 0.035108 | 6.16 | 590
105 | 5.66643 | 463906 | 0.036398 | 6.167 | 611
106 | 5.657889 | 454872 | 0.037759 | 6.175 | 634
107 | 5.649349 | 446015 | 0.039205 | 6.182 | 657
108 | 5.64081 | 437330 | 0.040746 | 6.189 | 682
109 | 5.632271 | 428816 | 0.042381 | 6.197 | 709
110 | 5.623733 | 420468 | 0.044099 | 6.204 | 737
111 | 5.615196 | 412284 | 0.045879 | 6.211 | 766
112 | 5.60666 | 404260 | 0.047698 | 6.219 | 795
113 | 5.598125 | 396392 | 0.049545 | 6.226 | 825
114 | 5.589591 | 388679 | 0.051416 | 6.233 | 855
115 | 5.581057 | 381116 | 0.053322 | 6.241 | 886
116 | 5.572525 | 373701 | 0.055277 | 6.248 | 917
117 | 5.563993 | 366432 | 0.057299 | 6.255 | 950
118 | 5.555462 | 359304 | 0.059402 | 6.263 | 984
119 | 5.546932 | 352316 | 0.061589 | 6.27 | 1019
120 | 5.538403 | 345465 | 0.063857 | 6.277 | 1055
121 | 5.529876 | 338747 | 0.066193 | 6.285 | 1093
122 | 5.521349 | 332161 | 0.068586 | 6.292 | 1131
123 | 5.512823 | 325704 | 0.071032 | 6.299 | 1170
124 | 5.504298 | 319372 | 0.073533 | 6.307 | 1210
125 | 5.495773 | 313165 | 0.076101 | 6.314 | 1251
126 | 5.48725 | 307079 | 0.078749 | 6.322 | 1293
127 | 5.478728 | 301112 | 0.081489 | 6.329 | 1336
128 | 5.470208 | 295262 | 0.084335 | 6.336 | 1382
129 | 5.461688 | 289526 | 0.087295 | 6.344 | 1429
130 | 5.453169 | 283902 | 0.090373 | 6.351 | 1477
131 | 5.444651 | 278388 | 0.093566 | 6.358 | 1528
132 | 5.436134 | 272982 | 0.096869 | 6.366 | 1580
133 | 5.427619 | 267682 | 0.10028 | 6.373 | 1634
134 | 5.419104 | 262485 | 0.103801 | 6.38 | 1689
135 | 5.410591 | 257389 | 0.107435 | 6.388 | 1746
136 | 5.402078 | 252394 | 0.111181 | 6.395 | 1805
137 | 5.393567 | 247496 | 0.11504 | 6.402 | 1866
138 | 5.385057 | 242693 | 0.119011 | 6.41 | 1928
139 | 5.376549 | 237984 | 0.123093 | 6.417 | 1992
140 | 5.368041 | 233368 | 0.127285 | 6.424 | 2058
141 | 5.359535 | 228841 | 0.131589 | 6.432 | 2125
142 | 5.351029 | 224403 | 0.136014 | 6.439 | 2194
143 | 5.342525 | 220052 | 0.140574 | 6.446 | 2265
144 | 5.334022 | 215786 | 0.14529 | 6.454 | 2338
145 | 5.325521 | 211603 | 0.15018 | 6.461 | 2414
146 | 5.317021 | 207501 | 0.155252 | 6.468 | 2493
147 | 5.308521 | 203480 | 0.16051 | 6.476 | 2574
148 | 5.300024 | 199537 | 0.165951 | 6.483 | 2659
149 | 5.291527 | 195671 | 0.171573 | 6.49 | 2746
150 | 5.283032 | 191881 | 0.177361 | 6.498 | 2835
151 | 5.274538 | 188165 | 0.183301 | 6.505 | 2927
152 | 5.266045 | 184521 | 0.189384 | 6.512 | 3020
153 | 5.257554 | 180948 | 0.195606 | 6.52 | 3116
154 | 5.249064 | 177445 | 0.201971 | 6.527 | 3214
155 | 5.240576 | 174011 | 0.208491 | 6.534 | 3314
156 | 5.232088 | 170643 | 0.215173 | 6.542 | 3416
157 | 5.223603 | 167341 | 0.222031 | 6.549 | 3521
158 | 5.215118 | 164104 | 0.229076 | 6.556 | 3628
159 | 5.206635 | 160929 | 0.236316 | 6.564 | 3739
160 | 5.198153 | 157817 | 0.24375 | 6.571 | 3852
161 | 5.189673 | 154765 | 0.251372 | 6.578 | 3968
162 | 5.181194 | 151773 | 0.259174 | 6.586 | 4086
163 | 5.172717 | 148839 | 0.267148 | 6.593 | 4207
164 | 5.164241 | 145962 | 0.275291 | 6.6 | 4330
165 | 5.155767 | 143142 | 0.283596 | 6.608 | 4456
166 | 5.147294 | 140376 | 0.292063 | 6.615 | 4583
167 | 5.138822 | 137665 | 0.300702 | 6.622 | 4713
168 | 5.130353 | 135006 | 0.309527 | 6.63 | 4846
169 | 5.121884 | 132399 | 0.318557 | 6.637 | 4982
170 | 5.113417 | 129843 | 0.327801 | 6.644 | 5120
171 | 5.104952 | 127336 | 0.337254 | 6.652 | 5262
172 | 5.096488 | 124879 | 0.346901 | 6.659 | 5406
173 | 5.088026 | 122469 | 0.356719 | 6.666 | 5553
174 | 5.079565 | 120106 | 0.366681 | 6.674 | 5701
175 | 5.071106 | 117789 | 0.37676 | 6.681 | 5851
176 | 5.062649 | 115518 | 0.38694 | 6.689 | 6002
177 | 5.054193 | 113290 | 0.397215 | 6.696 | 6154
178 | 5.045739 | 111106 | 0.407592 | 6.703 | 6307
179 | 5.037286 | 108965 | 0.418089 | 6.711 | 6462
180 | 5.028835 | 106865 | 0.428721 | 6.718 | 6619
181 | 5.020386 | 104806 | 0.439503 | 6.725 | 6777
182 | 5.011938 | 102787 | 0.450446 | 6.733 | 6937
183 | 5.003492 | 100807 | 0.461555 | 6.74 | 7100
184 | 4.995048 | 98866 | 0.472833 | 6.747 | 7265
185 | 4.986606 | 96963 | 0.48427 | 6.755 | 7432
186 | 4.978165 | 95097 | 0.495855 | 6.762 | 7601
187 | 4.969726 | 93267 | 0.507575 | 6.769 | 7771
188 | 4.961289 | 91472 | 0.519413 | 6.777 | 7943
189 | 4.952853 | 89713 | 0.531354 | 6.784 | 8115
190 | 4.944419 | 87987 | 0.543379 | 6.791 | 8289
191 | 4.935987 | 86295 | 0.555475 | 6.799 | 8464
192 | 4.927557 | 84636 | 0.567632 | 6.806 | 8638
193 | 4.919128 | 83010 | 0.579841 | 6.813 | 8814
194 | 4.910702 | 81415 | 0.592095 | 6.821 | 8989
195 | 4.902277 | 79850 | 0.604386 | 6.828 | 9164
196 | 4.893854 | 78317 | 0.616704 | 6.835 | 9340
197 | 4.885433 | 76813 | 0.629036 | 6.843 | 9515
198 | 4.877014 | 75338 | 0.641372 | 6.85 | 9690
199 | 4.868596 | 73892 | 0.653693 | 6.857 | 9864
200 | 4.860181 | 72474 | 0.665984 | 6.865 | 10037
201 | 4.851767 | 71083 | 0.678223 | 6.872 | 10209
202 | 4.843356 | 69720 | 0.690385 | 6.879 | 10380
203 | 4.834946 | 68383 | 0.702443 | 6.887 | 10548
204 | 4.826538 | 67071 | 0.714362 | 6.894 | 10714
205 | 4.818132 | 65786 | 0.726124 | 6.901 | 10877
206 | 4.809728 | 64525 | 0.737709 | 6.909 | 11037
207 | 4.801326 | 63289 | 0.749102 | 6.916 | 11194
208 | 4.792926 | 62076 | 0.760294 | 6.923 | 11347
209 | 4.784528 | 60887 | 0.771271 | 6.931 | 11497
210 | 4.776132 | 59722 | 0.782038 | 6.938 | 11643
211 | 4.767738 | 58578 | 0.792591 | 6.945 | 11786
212 | 4.759346 | 57457 | 0.802923 | 6.953 | 11924
213 | 4.750956 | 56358 | 0.813019 | 6.96 | 12059
214 | 4.742568 | 55280 | 0.82285 | 6.967 | 12190
215 | 4.734182 | 54223 | 0.832399 | 6.975 | 12316
216 | 4.725799 | 53186 | 0.841639 | 6.982 | 12438
217 | 4.717417 | 52170 | 0.850542 | 6.989 | 12553
218 | 4.709037 | 51173 | 0.859077 | 6.997 | 12664
219 | 4.70066 | 50195 | 0.867204 | 7.004 | 12767
220 | 4.692285 | 49236 | 0.874911 | 7.011 | 12865
221 | 4.683911 | 48296 | 0.882177 | 7.019 | 12955
222 | 4.67554 | 47374 | 0.888986 | 7.026 | 13039
223 | 4.667171 | 46470 | 0.895326 | 7.033 | 13116
224 | 4.658805 | 45583 | 0.901184 | 7.041 | 13185
225 | 4.65044 | 44714 | 0.906577 | 7.048 | 13247
226 | 4.642078 | 43861 | 0.911507 | 7.056 | 13302
227 | 4.633717 | 43025 | 0.915972 | 7.063 | 13351
228 | 4.62536 | 42205 | 0.91996 | 7.07 | 13392
229 | 4.617004 | 41400 | 0.923453 | 7.078 | 13426
230 | 4.60865 | 40612 | 0.926455 | 7.085 | 13452
231 | 4.600299 | 39838 | 0.928952 | 7.092 | 13471
232 | 4.59195 | 39080 | 0.93093 | 7.1 | 13483
233 | 4.583603 | 38336 | 0.932367 | 7.107 | 13486
234 | 4.575259 | 37606 | 0.933245 | 7.114 | 13482
235 | 4.566917 | 36891 | 0.933573 | 7.122 | 13469
236 | 4.558577 | 36189 | 0.933348 | 7.129 | 13449
237 | 4.550239 | 35501 | 0.93257 | 7.136 | 13420
238 | 4.541904 | 34826 | 0.931236 | 7.144 | 13384
239 | 4.533571 | 34164 | 0.92935 | 7.151 | 13340
240 | 4.525241 | 33515 | 0.92694 | 7.158 | 13288
241 | 4.516913 | 32879 | 0.924021 | 7.166 | 13229
242 | 4.508587 | 32254 | 0.920612 | 7.173 | 13163
243 | 4.500264 | 31642 | 0.916728 | 7.18 | 13091
244 | 4.491943 | 31042 | 0.912389 | 7.188 | 13012
245 | 4.483624 | 30453 | 0.907627 | 7.195 | 12928
246 | 4.475308 | 29875 | 0.902456 | 7.202 | 12837
247 | 4.466994 | 29309 | 0.896889 | 7.21 | 12741
248 | 4.458683 | 28753 | 0.890927 | 7.217 | 12640
249 | 4.450374 | 28208 | 0.884577 | 7.224 | 12534
250 | 4.442068 | 27674 | 0.877858 | 7.232 | 12422
251 | 4.433764 | 27150 | 0.870785 | 7.239 | 12306
252 | 4.425463 | 26636 | 0.86338 | 7.246 | 12186
253 | 4.417164 | 26132 | 0.855664 | 7.254 | 12061
254 | 4.408868 | 25637 | 0.847668 | 7.261 | 11933
255 | 4.400574 | 25152 | 0.839423 | 7.268 | 11801
256 | 4.392283 | 24676 | 0.830952 | 7.276 | 11666
257 | 4.383995 | 24210 | 0.822269 | 7.283 | 11529
258 | 4.375709 | 23752 | 0.813376 | 7.29 | 11390
259 | 4.367425 | 23304 | 0.804281 | 7.298 | 11247
260 | 4.359144 | 22864 | 0.794991 | 7.305 | 11103
261 | 4.350866 | 22432 | 0.785522 | 7.312 | 10956
262 | 4.34259 | 22008 | 0.775899 | 7.32 | 10807
263 | 4.334317 | 21593 | 0.766157 | 7.327 | 10658
264 | 4.326047 | 21186 | 0.756339 | 7.334 | 10507
265 | 4.317779 | 20786 | 0.746485 | 7.342 | 10356
266 | 4.309514 | 20395 | 0.736627 | 7.349 | 10206
267 | 4.301251 | 20010 | 0.726787 | 7.356 | 10056
268 | 4.292992 | 19633 | 0.716973 | 7.364 | 9907
269 | 4.284735 | 19263 | 0.707187 | 7.371 | 9759
270 | 4.27648 | 18901 | 0.69743 | 7.378 | 9611
271 | 4.268229 | 18545 | 0.687703 | 7.386 | 9464
272 | 4.25998 | 18196 | 0.678016 | 7.393 | 9319
273 | 4.251734 | 17854 | 0.668383 | 7.4 | 9174
274 | 4.24349 | 17518 | 0.658811 | 7.408 | 9030
275 | 4.23525 | 17189 | 0.649308 | 7.415 | 8888
276 | 4.227012 | 16866 | 0.639875 | 7.423 | 8747
277 | 4.218777 | 16549 | 0.630514 | 7.43 | 8607
278 | 4.210545 | 16238 | 0.621228 | 7.437 | 8469
279 | 4.202315 | 15934 | 0.612022 | 7.445 | 8332
280 | 4.194089 | 15635 | 0.6029 | 7.452 | 8197
281 | 4.185865 | 15341 | 0.593871 | 7.459 | 8063
282 | 4.177644 | 15054 | 0.58494 | 7.467 | 7931
283 | 4.169426 | 14772 | 0.576114 | 7.474 | 7801
284 | 4.161211 | 14495 | 0.567384 | 7.481 | 7672
285 | 4.152999 | 14223 | 0.558742 | 7.489 | 7545
286 | 4.144789 | 13957 | 0.550174 | 7.496 | 7419
287 | 4.136583 | 13696 | 0.54167 | 7.503 | 7294
288 | 4.128379 | 13439 | 0.533218 | 7.511 | 7170
289 | 4.120179 | 13188 | 0.524808 | 7.518 | 7047
290 | 4.111981 | 12941 | 0.516435 | 7.525 | 6925
291 | 4.103786 | 12699 | 0.508097 | 7.533 | 6804
292 | 4.095595 | 12462 | 0.499795 | 7.54 | 6684
293 | 4.087406 | 12229 | 0.491535 | 7.547 | 6564
294 | 4.07922 | 12001 | 0.483319 | 7.555 | 6446
295 | 4.071037 | 11777 | 0.475154 | 7.562 | 6328
296 | 4.062858 | 11557 | 0.467047 | 7.569 | 6211
297 | 4.054681 | 11342 | 0.459001 | 7.577 | 6096
298 | 4.046507 | 11130 | 0.451025 | 7.584 | 5981
299 | 4.038337 | 10923 | 0.443118 | 7.591 | 5868
300 | 4.030169 | 10719 | 0.435278 | 7.599 | 5756
301 | 4.022005 | 10520 | 0.427501 | 7.606 | 5646
302 | 4.013843 | 10324 | 0.419782 | 7.613 | 5536
303 | 4.005685 | 10132 | 0.412115 | 7.621 | 5427
304 | 3.99753 | 9943 | 0.404489 | 7.628 | 5319
305 | 3.989378 | 9758 | 0.396899 | 7.635 | 5212
306 | 3.981229 | 9577 | 0.389344 | 7.643 | 5106
307 | 3.973083 | 9399 | 0.381831 | 7.65 | 5000
308 | 3.96494 | 9224 | 0.374375 | 7.657 | 4895
309 | 3.956801 | 9053 | 0.366989 | 7.665 | 4792
310 | 3.948665 | 8885 | 0.359692 | 7.672 | 4690
311 | 3.940532 | 8720 | 0.352503 | 7.679 | 4590
312 | 3.932402 | 8559 | 0.345437 | 7.687 | 4491
313 | 3.924275 | 8400 | 0.338505 | 7.694 | 4395
314 | 3.916152 | 8244 | 0.331699 | 7.701 | 4300
315 | 3.908031 | 8092 | 0.325004 | 7.709 | 4208
316 | 3.899915 | 7942 | 0.3184 | 7.716 | 4116
317 | 3.891801 | 7795 | 0.311862 | 7.723 | 4026
318 | 3.88369 | 7651 | 0.305376 | 7.731 | 3936
319 | 3.875583 | 7509 | 0.29893 | 7.738 | 3848
320 | 3.86748 | 7370 | 0.29253 | 7.745 | 3760
321 | 3.859379 | 7234 | 0.286194 | 7.753 | 3673
322 | 3.851282 | 7100 | 0.279944 | 7.76 | 3588
323 | 3.843188 | 6969 | 0.273816 | 7.767 | 3504
324 | 3.835098 | 6841 | 0.267827 | 7.775 | 3423
325 | 3.82701 | 6714 | 0.261993 | 7.782 | 3343
326 | 3.818927 | 6591 | 0.256314 | 7.79 | 3266
327 | 3.810846 | 6469 | 0.250781 | 7.797 | 3191
328 | 3.802769 | 6350 | 0.245368 | 7.804 | 3117
329 | 3.794696 | 6233 | 0.240043 | 7.812 | 3045
330 | 3.786626 | 6118 | 0.234777 | 7.819 | 2974
331 | 3.778559 | 6006 | 0.229558 | 7.826 | 2904
332 | 3.770496 | 5895 | 0.22438 | 7.834 | 2834
333 | 3.762436 | 5787 | 0.219258 | 7.841 | 2765
334 | 3.754379 | 5680 | 0.214205 | 7.848 | 2698
335 | 3.746326 | 5576 | 0.20924 | 7.856 | 2631
336 | 3.738277 | 5474 | 0.20438 | 7.863 | 2566
337 | 3.730231 | 5373 | 0.19964 | 7.87 | 2503
338 | 3.722189 | 5275 | 0.195024 | 7.878 | 2442
339 | 3.71415 | 5178 | 0.190526 | 7.885 | 2382
340 | 3.706115 | 5083 | 0.186135 | 7.892 | 2323
341 | 3.698083 | 4990 | 0.181836 | 7.9 | 2266
342 | 3.690055 | 4898 | 0.177617 | 7.907 | 2210
343 | 3.68203 | 4809 | 0.173466 | 7.914 | 2156
344 | 3.674009 | 4721 | 0.169379 | 7.922 | 2102
345 | 3.665991 | 4634 | 0.165359 | 7.929 | 2049
346 | 3.657978 | 4550 | 0.161413 | 7.936 | 1997
347 | 3.649967 | 4466 | 0.157554 | 7.944 | 1946
348 | 3.641961 | 4385 | 0.153793 | 7.951 | 1897
349 | 3.633958 | 4305 | 0.150133 | 7.958 | 1849
350 | 3.625958 | 4226 | 0.146579 | 7.966 | 1802
351 | 3.617963 | 4149 | 0.143133 | 7.973 | 1757
352 | 3.609971 | 4074 | 0.139796 | 7.98 | 1714
353 | 3.601982 | 3999 | 0.136564 | 7.988 | 1672
354 | 3.593998 | 3926 | 0.133426 | 7.995 | 1631
355 | 3.586017 | 3855 | 0.130371 | 8.002 | 1591
356 | 3.57804 | 3785 | 0.127382 | 8.01 | 1552
357 | 3.570066 | 3716 | 0.124439 | 8.017 | 1514
358 | 3.562097 | 3648 | 0.121521 | 8.024 | 1476
359 | 3.554131 | 3582 | 0.118615 | 8.032 | 1439
360 | 3.546169 | 3517 | 0.115719 | 8.039 | 1401
361 | 3.53821 | 3453 | 0.112844 | 8.046 | 1364
362 | 3.530256 | 3390 | 0.110015 | 8.054 | 1328
363 | 3.522305 | 3329 | 0.107262 | 8.061 | 1293
364 | 3.514358 | 3269 | 0.104608 | 8.068 | 1259
365 | 3.506415 | 3209 | 0.102075 | 8.076 | 1227
366 | 3.498476 | 3151 | 0.099668 | 8.083 | 1196
367 | 3.49054 | 3094 | 0.097386 | 8.09 | 1167
368 | 3.482609 | 3038 | 0.095211 | 8.098 | 1139
369 | 3.474681 | 2983 | 0.09312 | 8.105 | 1112
370 | 3.466757 | 2929 | 0.091096 | 8.112 | 1086
371 | 3.458837 | 2876 | 0.089127 | 8.12 | 1061
372 | 3.450921 | 2824 | 0.087212 | 8.127 | 1037
373 | 3.443009 | 2773 | 0.08535 | 8.134 | 1013
374 | 3.435101 | 2723 | 0.083545 | 8.142 | 990
375 | 3.427197 | 2674 | 0.0818 | 8.149 | 968
376 | 3.419297 | 2626 | 0.080113 | 8.157 | 946
377 | 3.411401 | 2579 | 0.07848 | 8.164 | 926
378 | 3.403508 | 2532 | 0.076891 | 8.171 | 905
379 | 3.39562 | 2487 | 0.07534 | 8.179 | 886
380 | 3.387736 | 2442 | 0.073823 | 8.186 | 867
381 | 3.379856 | 2398 | 0.072338 | 8.193 | 848
382 | 3.371979 | 2355 | 0.070888 | 8.201 | 830
383 | 3.364107 | 2313 | 0.069471 | 8.208 | 812
384 | 3.356239 | 2271 | 0.068084 | 8.215 | 794
385 | 3.348375 | 2230 | 0.066728 | 8.223 | 777
386 | 3.340515 | 2190 | 0.065401 | 8.23 | 760
387 | 3.332659 | 2151 | 0.064105 | 8.237 | 744
388 | 3.324808 | 2113 | 0.062836 | 8.245 | 728
389 | 3.31696 | 2075 | 0.061586 | 8.252 | 713
390 | 3.309117 | 2038 | 0.06035 | 8.259 | 697
391 | 3.301277 | 2001 | 0.059118 | 8.267 | 682
392 | 3.293442 | 1965 | 0.05789 | 8.274 | 667
393 | 3.285611 | 1930 | 0.056671 | 8.281 | 652
394 | 3.277784 | 1896 | 0.055473 | 8.289 | 637
395 | 3.269961 | 1862 | 0.054311 | 8.296 | 622
396 | 3.262143 | 1829 | 0.053196 | 8.303 | 609
397 | 3.254328 | 1796 | 0.052137 | 8.311 | 596
398 | 3.246518 | 1764 | 0.051128 | 8.318 | 583
399 | 3.238712 | 1733 | 0.050157 | 8.325 | 571
400 | 3.230911 | 1702 | 0.049206 | 8.333 | 559
401 | 3.223114 | 1672 | 0.04826 | 8.34 | 548
402 | 3.21532 | 1642 | 0.047308 | 8.347 | 536
403 | 3.207532 | 1613 | 0.046353 | 8.355 | 524
404 | 3.199747 | 1584 | 0.045401 | 8.362 | 513
405 | 3.191967 | 1556 | 0.044468 | 8.369 | 501
406 | 3.184191 | 1528 | 0.043565 | 8.377 | 490
407 | 3.176419 | 1501 | 0.042701 | 8.384 | 480
408 | 3.168652 | 1475 | 0.041873 | 8.391 | 470
409 | 3.160889 | 1448 | 0.041074 | 8.399 | 460
410 | 3.153131 | 1423 | 0.040293 | 8.406 | 451
411 | 3.145377 | 1398 | 0.039526 | 8.413 | 441
412 | 3.137627 | 1373 | 0.038774 | 8.421 | 432
413 | 3.129881 | 1349 | 0.038045 | 8.428 | 423
414 | 3.122141 | 1325 | 0.037349 | 8.435 | 415
415 | 3.114404 | 1301 | 0.036695 | 8.443 | 407
416 | 3.106672 | 1278 | 0.036084 | 8.45 | 400
417 | 3.098944 | 1256 | 0.035509 | 8.457 | 392
418 | 3.091221 | 1234 | 0.034956 | 8.465 | 386
419 | 3.083502 | 1212 | 0.034412 | 8.472 | 379
420 | 3.075788 | 1191 | 0.033862 | 8.479 | 372
421 | 3.068078 | 1170 | 0.033301 | 8.487 | 366
422 | 3.060373 | 1149 | 0.032731 | 8.494 | 359
423 | 3.052672 | 1129 | 0.032159 | 8.501 | 352
424 | 3.044976 | 1109 | 0.031596 | 8.509 | 345
425 | 3.037284 | 1090 | 0.031049 | 8.516 | 339
426 | 3.029597 | 1071 | 0.030522 | 8.524 | 332
427 | 3.021915 | 1052 | 0.030019 | 8.531 | 326
428 | 3.014237 | 1033 | 0.029538 | 8.538 | 320
429 | 3.006563 | 1015 | 0.029084 | 8.546 | 315
430 | 2.998894 | 997 | 0.028658 | 8.553 | 310
431 | 2.99123 | 980 | 0.028265 | 8.56 | 305
432 | 2.983571 | 963 | 0.027901 | 8.568 | 301
433 | 2.975916 | 946 | 0.027558 | 8.575 | 296
434 | 2.968265 | 930 | 0.027224 | 8.582 | 292
435 | 2.96062 | 913 | 0.026886 | 8.59 | 288
436 | 2.952979 | 897 | 0.026534 | 8.597 | 284
437 | 2.945342 | 882 | 0.026162 | 8.604 | 280
438 | 2.937711 | 866 | 0.025775 | 8.612 | 275
439 | 2.930084 | 851 | 0.025387 | 8.619 | 270
440 | 2.922462 | 836 | 0.025016 | 8.626 | 266
441 | 2.914844 | 822 | 0.024676 | 8.634 | 262
442 | 2.907232 | 808 | 0.024377 | 8.641 | 258
443 | 2.899624 | 794 | 0.024112 | 8.648 | 255
444 | 2.89202 | 780 | 0.023863 | 8.656 | 252
445 | 2.884422 | 766 | 0.023605 | 8.663 | 249
446 | 2.876828 | 753 | 0.023313 | 8.67 | 245
447 | 2.869239 | 740 | 0.022974 | 8.678 | 241
448 | 2.861655 | 727 | 0.022588 | 8.685 | 237
449 | 2.854076 | 715 | 0.022165 | 8.692 | 232
450 | 2.846502 | 702 | 0.021716 | 8.7 | 227
451 | 2.838932 | 690 | 0.021259 | 8.707 | 222
452 | 2.831368 | 678 | 0.020809 | 8.714 | 217
453 | 2.823808 | 667 | 0.020387 | 8.722 | 212
454 | 2.816253 | 655 | 0.020012 | 8.729 | 208
455 | 2.808703 | 644 | 0.019702 | 8.736 | 204
456 | 2.801158 | 633 | 0.019472 | 8.744 | 201
457 | 2.793617 | 622 | 0.01933 | 8.751 | 199
458 | 2.786082 | 611 | 0.019268 | 8.758 | 198
459 | 2.778552 | 601 | 0.019267 | 8.766 | 198
460 | 2.771026 | 590 | 0.019301 | 8.773 | 198
461 | 2.763506 | 580 | 0.01934 | 8.78 | 198
462 | 2.75599 | 570 | 0.019352 | 8.788 | 198
463 | 2.74848 | 560 | 0.019315 | 8.795 | 197
464 | 2.740974 | 551 | 0.019218 | 8.802 | 196
465 | 2.733474 | 541 | 0.019061 | 8.81 | 194
466 | 2.725979 | 532 | 0.018852 | 8.817 | 191
467 | 2.718488 | 523 | 0.018606 | 8.824 | 189
468 | 2.711003 | 514 | 0.018339 | 8.832 | 185
469 | 2.703522 | 505 | 0.01806 | 8.839 | 182
470 | 2.696047 | 497 | 0.01778 | 8.846 | 179
471 | 2.688577 | 488 | 0.017502 | 8.854 | 176
472 | 2.681112 | 480 | 0.017232 | 8.861 | 173
473 | 2.673652 | 472 | 0.016969 | 8.868 | 170
474 | 2.666197 | 464 | 0.016718 | 8.876 | 167
475 | 2.658748 | 456 | 0.016486 | 8.883 | 165
476 | 2.651303 | 448 | 0.016281 | 8.891 | 162
477 | 2.643863 | 440 | 0.016112 | 8.898 | 160
478 | 2.636429 | 433 | 0.015989 | 8.905 | 159
479 | 2.629 | 426 | 0.015917 | 8.913 | 158
480 | 2.621576 | 418 | 0.015898 | 8.92 | 157
481 | 2.614158 | 411 | 0.015922 | 8.927 | 157
482 | 2.606744 | 404 | 0.015969 | 8.935 | 157
483 | 2.599336 | 397 | 0.016014 | 8.942 | 158
484 | 2.591933 | 391 | 0.016035 | 8.949 | 157
485 | 2.584535 | 384 | 0.016013 | 8.957 | 157
486 | 2.577143 | 378 | 0.01594 | 8.964 | 156
487 | 2.569755 | 371 | 0.015821 | 8.971 | 154
488 | 2.562373 | 365 | 0.015671 | 8.979 | 153
489 | 2.554997 | 359 | 0.015505 | 8.986 | 151
490 | 2.547625 | 353 | 0.015333 | 8.993 | 149
491 | 2.540259 | 347 | 0.01516 | 9.001 | 147
492 | 2.532898 | 341 | 0.014987 | 9.008 | 145
493 | 2.525543 | 335 | 0.014816 | 9.015 | 143
494 | 2.518193 | 330 | 0.014653 | 9.023 | 141
495 | 2.510848 | 324 | 0.014512 | 9.03 | 140
496 | 2.503509 | 319 | 0.01441 | 9.037 | 138
497 | 2.496175 | 313 | 0.014361 | 9.045 | 138
498 | 2.488847 | 308 | 0.01437 | 9.052 | 137
499 | 2.481524 | 303 | 0.014425 | 9.059 | 138
500 | 2.474207 | 298 | 0.014505 | 9.067 | 138

## L5005-bulk PE
| Slice Log MW | Slice MW | dwt/d(logM) | SliceRT | Slice Area
1 | 6.932133 | 8553280 | 9.4e-05 | 5.082 | 2
2 | 6.922645 | 8368448 | 0.000236 | 5.09 | 4
3 | 6.913156 | 8187588 | 0.000398 | 5.098 | 6
4 | 6.903666 | 8010616 | 0.000555 | 5.106 | 9
5 | 6.894175 | 7837447 | 0.000692 | 5.114 | 11
6 | 6.884682 | 7668002 | 0.000809 | 5.122 | 13
7 | 6.875189 | 7502201 | 0.000922 | 5.131 | 15
8 | 6.865694 | 7339967 | 0.001049 | 5.139 | 17
9 | 6.856198 | 7181223 | 0.00121 | 5.147 | 20
10 | 6.846702 | 7025895 | 0.001417 | 5.155 | 23
11 | 6.837204 | 6873909 | 0.001667 | 5.163 | 27
12 | 6.827705 | 6725195 | 0.001952 | 5.171 | 31
13 | 6.818205 | 6579684 | 0.002256 | 5.18 | 36
14 | 6.808704 | 6437305 | 0.002569 | 5.188 | 41
15 | 6.799202 | 6297993 | 0.002891 | 5.196 | 46
16 | 6.789699 | 6161683 | 0.003229 | 5.204 | 52
17 | 6.780196 | 6028309 | 0.003599 | 5.212 | 58
18 | 6.770691 | 5897809 | 0.004014 | 5.22 | 64
19 | 6.761185 | 5770123 | 0.004487 | 5.229 | 72
20 | 6.751678 | 5645188 | 0.00502 | 5.237 | 80
21 | 6.742171 | 5522948 | 0.005612 | 5.245 | 90
22 | 6.732663 | 5403343 | 0.006252 | 5.253 | 100
23 | 6.723153 | 5286318 | 0.006929 | 5.261 | 110
24 | 6.713643 | 5171818 | 0.007631 | 5.269 | 121
25 | 6.704132 | 5059788 | 0.008351 | 5.278 | 133
26 | 6.694621 | 4950175 | 0.009089 | 5.286 | 144
27 | 6.685108 | 4842928 | 0.009848 | 5.294 | 156
28 | 6.675595 | 4737997 | 0.010635 | 5.302 | 168
29 | 6.666081 | 4635330 | 0.011454 | 5.31 | 181
30 | 6.656566 | 4534881 | 0.012304 | 5.318 | 194
31 | 6.64705 | 4436601 | 0.013177 | 5.327 | 208
32 | 6.637534 | 4340443 | 0.014065 | 5.335 | 222
33 | 6.628017 | 4246363 | 0.014956 | 5.343 | 236
34 | 6.618499 | 4154316 | 0.015845 | 5.351 | 249
35 | 6.608981 | 4064257 | 0.016727 | 5.359 | 263
36 | 6.599462 | 3976145 | 0.017608 | 5.367 | 277
37 | 6.589943 | 3889938 | 0.018496 | 5.376 | 290
38 | 6.580422 | 3805594 | 0.019402 | 5.384 | 304
39 | 6.570902 | 3723074 | 0.020337 | 5.392 | 319
40 | 6.56138 | 3642338 | 0.021306 | 5.4 | 333
41 | 6.551858 | 3563348 | 0.022313 | 5.408 | 349
42 | 6.542336 | 3486067 | 0.02335 | 5.416 | 365
43 | 6.532813 | 3410458 | 0.024415 | 5.425 | 381
44 | 6.523289 | 3336485 | 0.025505 | 5.433 | 397
45 | 6.513765 | 3264112 | 0.026633 | 5.441 | 415
46 | 6.504241 | 3193306 | 0.027814 | 5.449 | 432
47 | 6.494716 | 3124032 | 0.029064 | 5.457 | 451
48 | 6.48519 | 3056258 | 0.030399 | 5.465 | 472
49 | 6.475664 | 2989951 | 0.031815 | 5.474 | 493
50 | 6.466138 | 2925080 | 0.033307 | 5.482 | 516
51 | 6.456611 | 2861614 | 0.034856 | 5.49 | 539
52 | 6.447084 | 2799522 | 0.036453 | 5.498 | 563
53 | 6.437556 | 2738775 | 0.038095 | 5.506 | 588
54 | 6.428029 | 2679344 | 0.039792 | 5.514 | 614
55 | 6.4185 | 2621201 | 0.041557 | 5.523 | 640
56 | 6.408972 | 2564317 | 0.043396 | 5.531 | 668
57 | 6.399443 | 2508666 | 0.045306 | 5.539 | 696
58 | 6.389914 | 2454222 | 0.047271 | 5.547 | 726
59 | 6.380384 | 2400957 | 0.04928 | 5.555 | 756
60 | 6.370855 | 2348847 | 0.051321 | 5.563 | 786
61 | 6.361325 | 2297866 | 0.053401 | 5.572 | 817
62 | 6.351795 | 2247991 | 0.05553 | 5.58 | 849
63 | 6.342264 | 2199198 | 0.057728 | 5.588 | 882
64 | 6.332734 | 2151462 | 0.060004 | 5.596 | 916
65 | 6.323203 | 2104762 | 0.062359 | 5.604 | 950
66 | 6.313672 | 2059075 | 0.064782 | 5.612 | 986
67 | 6.304141 | 2014379 | 0.067255 | 5.621 | 1023
68 | 6.29461 | 1970652 | 0.069766 | 5.629 | 1060
69 | 6.285079 | 1927874 | 0.072306 | 5.637 | 1097
70 | 6.275547 | 1886024 | 0.074883 | 5.645 | 1135
71 | 6.266016 | 1845083 | 0.077507 | 5.653 | 1174
72 | 6.256484 | 1805030 | 0.080193 | 5.661 | 1213
73 | 6.246953 | 1765846 | 0.082942 | 5.67 | 1253
74 | 6.237421 | 1727512 | 0.085753 | 5.678 | 1294
75 | 6.22789 | 1690011 | 0.088616 | 5.686 | 1336
76 | 6.218358 | 1653324 | 0.091518 | 5.694 | 1379
77 | 6.208826 | 1617433 | 0.09445 | 5.702 | 1421
78 | 6.199295 | 1582322 | 0.097403 | 5.71 | 1464
79 | 6.189763 | 1547973 | 0.100376 | 5.719 | 1507
80 | 6.180232 | 1514369 | 0.10337 | 5.727 | 1550
81 | 6.1707 | 1481496 | 0.106398 | 5.735 | 1594
82 | 6.161169 | 1449336 | 0.10947 | 5.743 | 1638
83 | 6.151638 | 1417875 | 0.112601 | 5.751 | 1683
84 | 6.142107 | 1387097 | 0.115797 | 5.759 | 1729
85 | 6.132576 | 1356988 | 0.11906 | 5.768 | 1776
86 | 6.123045 | 1327533 | 0.122381 | 5.776 | 1823
87 | 6.113515 | 1298718 | 0.125745 | 5.784 | 1871
88 | 6.103985 | 1270529 | 0.129137 | 5.792 | 1920
89 | 6.094454 | 1242952 | 0.132546 | 5.8 | 1968
90 | 6.084924 | 1215975 | 0.135963 | 5.808 | 2017
91 | 6.075395 | 1189583 | 0.139385 | 5.817 | 2065
92 | 6.065865 | 1163765 | 0.142813 | 5.825 | 2114
93 | 6.056336 | 1138509 | 0.146251 | 5.833 | 2162
94 | 6.046807 | 1113801 | 0.149703 | 5.841 | 2211
95 | 6.037279 | 1089630 | 0.153176 | 5.849 | 2259
96 | 6.027751 | 1065984 | 0.156675 | 5.857 | 2309
97 | 6.018223 | 1042853 | 0.160205 | 5.866 | 2358
98 | 6.008695 | 1020224 | 0.163766 | 5.874 | 2408
99 | 5.999168 | 998087 | 0.167358 | 5.882 | 2458
100 | 5.989642 | 976431 | 0.170982 | 5.89 | 2508
101 | 5.980115 | 955246 | 0.174644 | 5.898 | 2559
102 | 5.970589 | 934522 | 0.178349 | 5.906 | 2610
103 | 5.961064 | 914248 | 0.182107 | 5.915 | 2662
104 | 5.951539 | 894415 | 0.185919 | 5.923 | 2715
105 | 5.942014 | 875013 | 0.189776 | 5.931 | 2768
106 | 5.93249 | 856033 | 0.193659 | 5.939 | 2821
107 | 5.922967 | 837465 | 0.197538 | 5.947 | 2875
108 | 5.913444 | 819301 | 0.201383 | 5.955 | 2927
109 | 5.903921 | 801533 | 0.205174 | 5.964 | 2979
110 | 5.894399 | 784150 | 0.208904 | 5.972 | 3030
111 | 5.884878 | 767146 | 0.212589 | 5.98 | 3080
112 | 5.875357 | 750511 | 0.216248 | 5.988 | 3129
113 | 5.865837 | 734238 | 0.219908 | 5.996 | 3178
114 | 5.856317 | 718319 | 0.223584 | 6.004 | 3228
115 | 5.846799 | 702746 | 0.227278 | 6.013 | 3277
116 | 5.83728 | 687512 | 0.230975 | 6.021 | 3327
117 | 5.827763 | 672609 | 0.234647 | 6.029 | 3376
118 | 5.818246 | 658030 | 0.23827 | 6.037 | 3424
119 | 5.80873 | 643768 | 0.241824 | 6.045 | 3471
120 | 5.799214 | 629816 | 0.245306 | 6.053 | 3517
121 | 5.789699 | 616168 | 0.248716 | 6.062 | 3562
122 | 5.780185 | 602817 | 0.252065 | 6.07 | 3605
123 | 5.770672 | 589755 | 0.255354 | 6.078 | 3648
124 | 5.761159 | 576978 | 0.258581 | 6.086 | 3690
125 | 5.751648 | 564479 | 0.26174 | 6.094 | 3731
126 | 5.742137 | 552252 | 0.264822 | 6.102 | 3770
127 | 5.732627 | 540290 | 0.267826 | 6.111 | 3808
128 | 5.723118 | 528588 | 0.270745 | 6.119 | 3845
129 | 5.713609 | 517141 | 0.273583 | 6.127 | 3881
130 | 5.704102 | 505943 | 0.276335 | 6.135 | 3916
131 | 5.694595 | 494989 | 0.279004 | 6.143 | 3949
132 | 5.68509 | 484272 | 0.281574 | 6.151 | 3980
133 | 5.675585 | 473789 | 0.284034 | 6.16 | 4010
134 | 5.666081 | 463534 | 0.286359 | 6.168 | 4038
135 | 5.656578 | 453501 | 0.288535 | 6.176 | 4064
136 | 5.647076 | 443687 | 0.290551 | 6.184 | 4088
137 | 5.637576 | 434086 | 0.292406 | 6.192 | 4109
138 | 5.628076 | 424694 | 0.29411 | 6.2 | 4128
139 | 5.618577 | 415506 | 0.29567 | 6.209 | 4145
140 | 5.609079 | 406517 | 0.297103 | 6.217 | 4160
141 | 5.599582 | 397725 | 0.298405 | 6.225 | 4173
142 | 5.590087 | 389123 | 0.299587 | 6.233 | 4185
143 | 5.580592 | 380708 | 0.300645 | 6.241 | 4195
144 | 5.571099 | 372476 | 0.301587 | 6.249 | 4203
145 | 5.561606 | 364424 | 0.302419 | 6.258 | 4209
146 | 5.552115 | 356546 | 0.303153 | 6.266 | 4214
147 | 5.542625 | 348839 | 0.303803 | 6.274 | 4218
148 | 5.533136 | 341300 | 0.304379 | 6.282 | 4221
149 | 5.523649 | 333925 | 0.30489 | 6.29 | 4223
150 | 5.514162 | 326710 | 0.305333 | 6.298 | 4224
151 | 5.504677 | 319652 | 0.305712 | 6.307 | 4224
152 | 5.495193 | 312747 | 0.306019 | 6.315 | 4223
153 | 5.48571 | 305992 | 0.306262 | 6.323 | 4221
154 | 5.476229 | 299384 | 0.30645 | 6.331 | 4219
155 | 5.466748 | 292920 | 0.306607 | 6.339 | 4216
156 | 5.457269 | 286596 | 0.306761 | 6.347 | 4213
157 | 5.447792 | 280409 | 0.306943 | 6.356 | 4210
158 | 5.438316 | 274357 | 0.307175 | 6.364 | 4208
159 | 5.428841 | 268436 | 0.307469 | 6.372 | 4207
160 | 5.419367 | 262644 | 0.307821 | 6.38 | 4207
161 | 5.409895 | 256977 | 0.308228 | 6.388 | 4207
162 | 5.400424 | 251434 | 0.308674 | 6.396 | 4208
163 | 5.390955 | 246011 | 0.309153 | 6.405 | 4209
164 | 5.381487 | 240706 | 0.309658 | 6.413 | 4211
165 | 5.37202 | 235516 | 0.310186 | 6.421 | 4213
166 | 5.362555 | 230439 | 0.310735 | 6.429 | 4215
167 | 5.353092 | 225472 | 0.311307 | 6.437 | 4217
168 | 5.34363 | 220612 | 0.311907 | 6.445 | 4220
169 | 5.334169 | 215859 | 0.312544 | 6.454 | 4224
170 | 5.32471 | 211208 | 0.313234 | 6.462 | 4228
171 | 5.315253 | 206658 | 0.313978 | 6.47 | 4232
172 | 5.305797 | 202207 | 0.31478 | 6.478 | 4238
173 | 5.296342 | 197853 | 0.315626 | 6.486 | 4244
174 | 5.28689 | 193593 | 0.316501 | 6.494 | 4250
175 | 5.277439 | 189426 | 0.31739 | 6.503 | 4257
176 | 5.267989 | 185349 | 0.318283 | 6.511 | 4263
177 | 5.258541 | 181360 | 0.319182 | 6.519 | 4270
178 | 5.249095 | 177458 | 0.320096 | 6.527 | 4277
179 | 5.239651 | 173640 | 0.321032 | 6.535 | 4284
180 | 5.230208 | 169906 | 0.321991 | 6.543 | 4291
181 | 5.220767 | 166252 | 0.322966 | 6.552 | 4299
182 | 5.211327 | 162677 | 0.323937 | 6.56 | 4306
183 | 5.201889 | 159180 | 0.324886 | 6.568 | 4313
184 | 5.192454 | 155759 | 0.3258 | 6.576 | 4320
185 | 5.183019 | 152412 | 0.326679 | 6.584 | 4326
186 | 5.173587 | 149138 | 0.327534 | 6.592 | 4332
187 | 5.164157 | 145934 | 0.328381 | 6.601 | 4337
188 | 5.154728 | 142800 | 0.329233 | 6.609 | 4343
189 | 5.145301 | 139734 | 0.330094 | 6.617 | 4349
190 | 5.135876 | 136734 | 0.330958 | 6.625 | 4354
191 | 5.126453 | 133799 | 0.331816 | 6.633 | 4360
192 | 5.117031 | 130928 | 0.332661 | 6.641 | 4365
193 | 5.107612 | 128119 | 0.333497 | 6.65 | 4371
194 | 5.098195 | 125370 | 0.334332 | 6.658 | 4376
195 | 5.088779 | 122682 | 0.335182 | 6.666 | 4381
196 | 5.079366 | 120051 | 0.336059 | 6.674 | 4387
197 | 5.069954 | 117477 | 0.336977 | 6.682 | 4393
198 | 5.060544 | 114959 | 0.337943 | 6.69 | 4400
199 | 5.051137 | 112496 | 0.338959 | 6.699 | 4408
200 | 5.041731 | 110086 | 0.34002 | 6.707 | 4416
201 | 5.032327 | 107728 | 0.341125 | 6.715 | 4424
202 | 5.022926 | 105421 | 0.342263 | 6.723 | 4433
203 | 5.013526 | 103164 | 0.343435 | 6.731 | 4442
204 | 5.004129 | 100955 | 0.344638 | 6.739 | 4452
205 | 4.994734 | 98795 | 0.345868 | 6.748 | 4462
206 | 4.985341 | 96681 | 0.347116 | 6.756 | 4472
207 | 4.97595 | 94613 | 0.348365 | 6.764 | 4482
208 | 4.966561 | 92589 | 0.349602 | 6.772 | 4492
209 | 4.957174 | 90610 | 0.350822 | 6.78 | 4502
210 | 4.947789 | 88673 | 0.352035 | 6.788 | 4512
211 | 4.938407 | 86777 | 0.353269 | 6.797 | 4521
212 | 4.929027 | 84923 | 0.354566 | 6.805 | 4532
213 | 4.919649 | 83109 | 0.355966 | 6.813 | 4544
214 | 4.910273 | 81334 | 0.3575 | 6.821 | 4557
215 | 4.9009 | 79598 | 0.359167 | 6.829 | 4572
216 | 4.891529 | 77898 | 0.360949 | 6.837 | 4589
217 | 4.88216 | 76236 | 0.36281 | 6.846 | 4606
218 | 4.872793 | 74609 | 0.364714 | 6.854 | 4624
219 | 4.863429 | 73018 | 0.366636 | 6.862 | 4642
220 | 4.854067 | 71461 | 0.368566 | 6.87 | 4660
221 | 4.844708 | 69937 | 0.370512 | 6.878 | 4679
222 | 4.835351 | 68446 | 0.372489 | 6.886 | 4697
223 | 4.825996 | 66988 | 0.374516 | 6.895 | 4716
224 | 4.816643 | 65561 | 0.376601 | 6.903 | 4736
225 | 4.807293 | 64164 | 0.378748 | 6.911 | 4757
226 | 4.797946 | 62798 | 0.380954 | 6.919 | 4778
227 | 4.788601 | 61461 | 0.383211 | 6.927 | 4800
228 | 4.779258 | 60153 | 0.385518 | 6.935 | 4822
229 | 4.769918 | 58873 | 0.387871 | 6.944 | 4845
230 | 4.760581 | 57621 | 0.390267 | 6.952 | 4868
231 | 4.751246 | 56396 | 0.392692 | 6.96 | 4891
232 | 4.741913 | 55197 | 0.395128 | 6.968 | 4915
233 | 4.732583 | 54024 | 0.397556 | 6.976 | 4938
234 | 4.723256 | 52876 | 0.399959 | 6.984 | 4961
235 | 4.713931 | 51752 | 0.402336 | 6.993 | 4984
236 | 4.704609 | 50653 | 0.40469 | 7.001 | 5006
237 | 4.695289 | 49578 | 0.407031 | 7.009 | 5028
238 | 4.685972 | 48526 | 0.409369 | 7.017 | 5050
239 | 4.676658 | 47496 | 0.411709 | 7.025 | 5072
240 | 4.667346 | 46489 | 0.414053 | 7.033 | 5093
241 | 4.658037 | 45503 | 0.4164 | 7.042 | 5115
242 | 4.648731 | 44538 | 0.418752 | 7.05 | 5137
243 | 4.639427 | 43594 | 0.421113 | 7.058 | 5158
244 | 4.630127 | 42670 | 0.423492 | 7.066 | 5180
245 | 4.620828 | 41767 | 0.425891 | 7.074 | 5202
246 | 4.611533 | 40882 | 0.428309 | 7.082 | 5224
247 | 4.602241 | 40017 | 0.430733 | 7.091 | 5247
248 | 4.592951 | 39170 | 0.433144 | 7.099 | 5268
249 | 4.583664 | 38341 | 0.435514 | 7.107 | 5290
250 | 4.57438 | 37530 | 0.43781 | 7.115 | 5310
251 | 4.565099 | 36737 | 0.44001 | 7.123 | 5329
252 | 4.55582 | 35960 | 0.442088 | 7.131 | 5347
253 | 4.546545 | 35200 | 0.444043 | 7.14 | 5363
254 | 4.537272 | 34457 | 0.44587 | 7.148 | 5377
255 | 4.528002 | 33729 | 0.447579 | 7.156 | 5390
256 | 4.518736 | 33017 | 0.44917 | 7.164 | 5401
257 | 4.509472 | 32320 | 0.45064 | 7.172 | 5411
258 | 4.500211 | 31638 | 0.451982 | 7.18 | 5420
259 | 4.490953 | 30971 | 0.453175 | 7.189 | 5426
260 | 4.481698 | 30318 | 0.454219 | 7.197 | 5431
261 | 4.472446 | 29679 | 0.455096 | 7.205 | 5433
262 | 4.463197 | 29053 | 0.455817 | 7.213 | 5434
263 | 4.453951 | 28441 | 0.456384 | 7.221 | 5433
264 | 4.444708 | 27843 | 0.456825 | 7.229 | 5430
265 | 4.435469 | 27256 | 0.457161 | 7.238 | 5427
266 | 4.426232 | 26683 | 0.457419 | 7.246 | 5422
267 | 4.416999 | 26122 | 0.457618 | 7.254 | 5416
268 | 4.407768 | 25572 | 0.457765 | 7.262 | 5410
269 | 4.398541 | 25035 | 0.457857 | 7.27 | 5403
270 | 4.389317 | 24509 | 0.457879 | 7.278 | 5396
271 | 4.380096 | 23994 | 0.457823 | 7.287 | 5387
272 | 4.370878 | 23490 | 0.45767 | 7.295 | 5377
273 | 4.361663 | 22997 | 0.457416 | 7.303 | 5366
274 | 4.352452 | 22514 | 0.45705 | 7.311 | 5354
275 | 4.343244 | 22042 | 0.456573 | 7.319 | 5341
276 | 4.334039 | 21579 | 0.455991 | 7.327 | 5326
277 | 4.324838 | 21127 | 0.455321 | 7.336 | 5310
278 | 4.315639 | 20684 | 0.454582 | 7.344 | 5294
279 | 4.306444 | 20251 | 0.453786 | 7.352 | 5277
280 | 4.297253 | 19827 | 0.452943 | 7.36 | 5259
281 | 4.288064 | 19412 | 0.452051 | 7.368 | 5241
282 | 4.278879 | 19005 | 0.451115 | 7.376 | 5222
283 | 4.269697 | 18608 | 0.450138 | 7.385 | 5203
284 | 4.260519 | 18219 | 0.449138 | 7.393 | 5184
285 | 4.251344 | 17838 | 0.448133 | 7.401 | 5164
286 | 4.242173 | 17465 | 0.447149 | 7.409 | 5145
287 | 4.233005 | 17100 | 0.446195 | 7.417 | 5127
288 | 4.22384 | 16743 | 0.445274 | 7.425 | 5108
289 | 4.214679 | 16394 | 0.444372 | 7.434 | 5090
290 | 4.205522 | 16052 | 0.443469 | 7.442 | 5072
291 | 4.196367 | 15717 | 0.442545 | 7.45 | 5054
292 | 4.187217 | 15389 | 0.441581 | 7.458 | 5035
293 | 4.17807 | 15068 | 0.440566 | 7.466 | 5016
294 | 4.168926 | 14755 | 0.439487 | 7.474 | 4996
295 | 4.159786 | 14447 | 0.438331 | 7.483 | 4976
296 | 4.15065 | 14147 | 0.437082 | 7.491 | 4954
297 | 4.141517 | 13852 | 0.43573 | 7.499 | 4931
298 | 4.132388 | 13564 | 0.434279 | 7.507 | 4907
299 | 4.123262 | 13282 | 0.432739 | 7.515 | 4882
300 | 4.11414 | 13006 | 0.431135 | 7.523 | 4857
301 | 4.105022 | 12736 | 0.429485 | 7.532 | 4831
302 | 4.095907 | 12471 | 0.4278 | 7.54 | 4804
303 | 4.086796 | 12212 | 0.426062 | 7.548 | 4777
304 | 4.077689 | 11959 | 0.42424 | 7.556 | 4750
305 | 4.068585 | 11711 | 0.422292 | 7.564 | 4720
306 | 4.059486 | 11468 | 0.42019 | 7.572 | 4690
307 | 4.05039 | 11230 | 0.417924 | 7.581 | 4657
308 | 4.041297 | 10998 | 0.41551 | 7.589 | 4623
309 | 4.032209 | 10770 | 0.412993 | 7.597 | 4588
310 | 4.023124 | 10547 | 0.41041 | 7.605 | 4552
311 | 4.014043 | 10329 | 0.407799 | 7.613 | 4516
312 | 4.004966 | 10115 | 0.405166 | 7.621 | 4480
313 | 3.995893 | 9906 | 0.402502 | 7.63 | 4443
314 | 3.986824 | 9701 | 0.399787 | 7.638 | 4406
315 | 3.977758 | 9501 | 0.397001 | 7.646 | 4369
316 | 3.968697 | 9305 | 0.394133 | 7.654 | 4330
317 | 3.959639 | 9113 | 0.391184 | 7.662 | 4291
318 | 3.950586 | 8925 | 0.388164 | 7.67 | 4251
319 | 3.941536 | 8740 | 0.385084 | 7.679 | 4211
320 | 3.93249 | 8560 | 0.381964 | 7.687 | 4170
321 | 3.923449 | 8384 | 0.378813 | 7.695 | 4129
322 | 3.914411 | 8211 | 0.375645 | 7.703 | 4088
323 | 3.905377 | 8042 | 0.372465 | 7.711 | 4047
324 | 3.896347 | 7877 | 0.369273 | 7.719 | 4006
325 | 3.887322 | 7715 | 0.366066 | 7.728 | 3965
326 | 3.8783 | 7556 | 0.362831 | 7.736 | 3924
327 | 3.869283 | 7401 | 0.359554 | 7.744 | 3882
328 | 3.860269 | 7249 | 0.356218 | 7.752 | 3840
329 | 3.85126 | 7100 | 0.352815 | 7.76 | 3797
330 | 3.842255 | 6954 | 0.349337 | 7.768 | 3753
331 | 3.833254 | 6812 | 0.345793 | 7.777 | 3709
332 | 3.824257 | 6672 | 0.34219 | 7.785 | 3665
333 | 3.815264 | 6535 | 0.338545 | 7.793 | 3620
334 | 3.806276 | 6401 | 0.334878 | 7.801 | 3575
335 | 3.797291 | 6270 | 0.331208 | 7.809 | 3530
336 | 3.788311 | 6142 | 0.327551 | 7.817 | 3485
337 | 3.779335 | 6016 | 0.323915 | 7.826 | 3441
338 | 3.770364 | 5893 | 0.320295 | 7.834 | 3397
339 | 3.761396 | 5773 | 0.316677 | 7.842 | 3353
340 | 3.752434 | 5655 | 0.313037 | 7.85 | 3309
341 | 3.743475 | 5540 | 0.309346 | 7.858 | 3265
342 | 3.73452 | 5427 | 0.305586 | 7.866 | 3220
343 | 3.72557 | 5316 | 0.30174 | 7.875 | 3174
344 | 3.716625 | 5207 | 0.297811 | 7.883 | 3127
345 | 3.707683 | 5101 | 0.293816 | 7.891 | 3080
346 | 3.698747 | 4997 | 0.289779 | 7.899 | 3033
347 | 3.689814 | 4896 | 0.285726 | 7.907 | 2986
348 | 3.680886 | 4796 | 0.281673 | 7.915 | 2938
349 | 3.671962 | 4699 | 0.277624 | 7.924 | 2891
350 | 3.663043 | 4603 | 0.273578 | 7.932 | 2844
351 | 3.654128 | 4509 | 0.269531 | 7.94 | 2798
352 | 3.645218 | 4418 | 0.265489 | 7.948 | 2751
353 | 3.636312 | 4328 | 0.261465 | 7.956 | 2705
354 | 3.627411 | 4240 | 0.257483 | 7.964 | 2659
355 | 3.618514 | 4154 | 0.253565 | 7.973 | 2614
356 | 3.609622 | 4070 | 0.24973 | 7.981 | 2571
357 | 3.600735 | 3988 | 0.245989 | 7.989 | 2528
358 | 3.591852 | 3907 | 0.24234 | 7.997 | 2486
359 | 3.582973 | 3828 | 0.238772 | 8.005 | 2445
360 | 3.5741 | 3751 | 0.235259 | 8.013 | 2405
361 | 3.56523 | 3675 | 0.231779 | 8.022 | 2366
362 | 3.556366 | 3601 | 0.228304 | 8.03 | 2326
363 | 3.547506 | 3528 | 0.224818 | 8.038 | 2287
364 | 3.538651 | 3457 | 0.221311 | 8.046 | 2247
365 | 3.529801 | 3387 | 0.217789 | 8.054 | 2208
366 | 3.520955 | 3319 | 0.214273 | 8.062 | 2168
367 | 3.512114 | 3252 | 0.210793 | 8.071 | 2130
368 | 3.503278 | 3186 | 0.207394 | 8.079 | 2092
369 | 3.494446 | 3122 | 0.204115 | 8.087 | 2055
370 | 3.485619 | 3059 | 0.200999 | 8.095 | 2020
371 | 3.476798 | 2998 | 0.198052 | 8.103 | 1987
372 | 3.46798 | 2938 | 0.195279 | 8.111 | 1956
373 | 3.459168 | 2879 | 0.192639 | 8.12 | 1926
374 | 3.450361 | 2821 | 0.190095 | 8.128 | 1897
375 | 3.441558 | 2764 | 0.187595 | 8.136 | 1869
376 | 3.43276 | 2709 | 0.185097 | 8.144 | 1841
377 | 3.423968 | 2654 | 0.182571 | 8.152 | 1813
378 | 3.41518 | 2601 | 0.180006 | 8.16 | 1784
379 | 3.406397 | 2549 | 0.177404 | 8.169 | 1755
380 | 3.397619 | 2498 | 0.17479 | 8.177 | 1726
381 | 3.388846 | 2448 | 0.172197 | 8.185 | 1698
382 | 3.380077 | 2399 | 0.169657 | 8.193 | 1670
383 | 3.371314 | 2351 | 0.167195 | 8.201 | 1643
384 | 3.362556 | 2304 | 0.164806 | 8.209 | 1616
385 | 3.353803 | 2258 | 0.162469 | 8.218 | 1591
386 | 3.345055 | 2213 | 0.160149 | 8.226 | 1565
387 | 3.336312 | 2169 | 0.157814 | 8.234 | 1540
388 | 3.327574 | 2126 | 0.155442 | 8.242 | 1514
389 | 3.318841 | 2084 | 0.15303 | 8.25 | 1488
390 | 3.310114 | 2042 | 0.15059 | 8.258 | 1461
391 | 3.301391 | 2002 | 0.148145 | 8.267 | 1435
392 | 3.292674 | 1962 | 0.145714 | 8.275 | 1409
393 | 3.283961 | 1923 | 0.143307 | 8.283 | 1383
394 | 3.275254 | 1885 | 0.140924 | 8.291 | 1358
395 | 3.266552 | 1847 | 0.138564 | 8.299 | 1333
396 | 3.257855 | 1811 | 0.136226 | 8.307 | 1308
397 | 3.249164 | 1775 | 0.133916 | 8.316 | 1283
398 | 3.240478 | 1740 | 0.131636 | 8.324 | 1259
399 | 3.231796 | 1705 | 0.129386 | 8.332 | 1235
400 | 3.223121 | 1672 | 0.127151 | 8.34 | 1212
401 | 3.21445 | 1639 | 0.124909 | 8.348 | 1188
402 | 3.205785 | 1606 | 0.122642 | 8.356 | 1165
403 | 3.197125 | 1574 | 0.120336 | 8.365 | 1141
404 | 3.18847 | 1543 | 0.118008 | 8.373 | 1116
405 | 3.179821 | 1513 | 0.115693 | 8.381 | 1093
406 | 3.171177 | 1483 | 0.113442 | 8.389 | 1069
407 | 3.162539 | 1454 | 0.111296 | 8.397 | 1047
408 | 3.153906 | 1425 | 0.109272 | 8.405 | 1026
409 | 3.145278 | 1397 | 0.107344 | 8.414 | 1006
410 | 3.136656 | 1370 | 0.105473 | 8.422 | 987
411 | 3.128039 | 1343 | 0.103605 | 8.43 | 968
412 | 3.119428 | 1317 | 0.101705 | 8.438 | 948
413 | 3.110822 | 1291 | 0.099765 | 8.446 | 928
414 | 3.102221 | 1265 | 0.097796 | 8.454 | 908
415 | 3.093627 | 1241 | 0.095825 | 8.463 | 888
416 | 3.085037 | 1216 | 0.093876 | 8.471 | 869
417 | 3.076453 | 1192 | 0.091967 | 8.479 | 849
418 | 3.067875 | 1169 | 0.0901 | 8.487 | 831
419 | 3.059303 | 1146 | 0.088268 | 8.495 | 812
420 | 3.050736 | 1124 | 0.086459 | 8.503 | 794
421 | 3.042174 | 1102 | 0.08467 | 8.512 | 776
422 | 3.033618 | 1080 | 0.082904 | 8.52 | 759
423 | 3.025068 | 1059 | 0.081175 | 8.528 | 741
424 | 3.016524 | 1039 | 0.079499 | 8.536 | 725
425 | 3.007985 | 1019 | 0.077882 | 8.544 | 709
426 | 2.999451 | 999 | 0.076324 | 8.552 | 693
427 | 2.990924 | 979 | 0.074809 | 8.561 | 678
428 | 2.982402 | 960 | 0.073308 | 8.569 | 663
429 | 2.973886 | 942 | 0.07179 | 8.577 | 648
430 | 2.965376 | 923 | 0.070225 | 8.585 | 633
431 | 2.956872 | 905 | 0.068608 | 8.593 | 617
432 | 2.948373 | 888 | 0.06695 | 8.601 | 601
433 | 2.93988 | 871 | 0.065283 | 8.61 | 585
434 | 2.931393 | 854 | 0.063651 | 8.618 | 569
435 | 2.922912 | 837 | 0.062085 | 8.626 | 554
436 | 2.914436 | 821 | 0.060605 | 8.634 | 540
437 | 2.905967 | 805 | 0.059204 | 8.642 | 526
438 | 2.897503 | 790 | 0.057854 | 8.65 | 513
439 | 2.889045 | 775 | 0.05652 | 8.659 | 501
440 | 2.880594 | 760 | 0.055172 | 8.667 | 488
441 | 2.872148 | 745 | 0.05379 | 8.675 | 475
442 | 2.863708 | 731 | 0.052379 | 8.683 | 461
443 | 2.855274 | 717 | 0.050955 | 8.691 | 448
444 | 2.846846 | 703 | 0.049542 | 8.699 | 435
445 | 2.838424 | 689 | 0.048165 | 8.708 | 422
446 | 2.830008 | 676 | 0.046841 | 8.716 | 409
447 | 2.821598 | 663 | 0.045589 | 8.724 | 397
448 | 2.813194 | 650 | 0.044417 | 8.732 | 387
449 | 2.804796 | 638 | 0.043323 | 8.74 | 376
450 | 2.796404 | 626 | 0.042303 | 8.748 | 367
451 | 2.788019 | 614 | 0.041335 | 8.757 | 358
452 | 2.779639 | 602 | 0.040404 | 8.765 | 349
453 | 2.771266 | 591 | 0.039499 | 8.773 | 340
454 | 2.762898 | 579 | 0.038623 | 8.781 | 332
455 | 2.754537 | 568 | 0.037791 | 8.789 | 324
456 | 2.746182 | 557 | 0.037026 | 8.797 | 317
457 | 2.737833 | 547 | 0.036341 | 8.806 | 311
458 | 2.729491 | 536 | 0.035726 | 8.814 | 305
459 | 2.721154 | 526 | 0.035157 | 8.822 | 299
460 | 2.712824 | 516 | 0.034595 | 8.83 | 294
461 | 2.704501 | 506 | 0.034002 | 8.838 | 288
462 | 2.696183 | 497 | 0.03336 | 8.846 | 282
463 | 2.687872 | 487 | 0.032662 | 8.855 | 276
464 | 2.679567 | 478 | 0.031927 | 8.863 | 269
465 | 2.671268 | 469 | 0.031181 | 8.871 | 262
466 | 2.662976 | 460 | 0.03045 | 8.879 | 256
467 | 2.65469 | 452 | 0.02976 | 8.887 | 249
468 | 2.64641 | 443 | 0.029126 | 8.895 | 243
469 | 2.638137 | 435 | 0.028548 | 8.904 | 238
470 | 2.62987 | 426 | 0.028025 | 8.912 | 233
471 | 2.62161 | 418 | 0.027541 | 8.92 | 229
472 | 2.613356 | 411 | 0.027085 | 8.928 | 225
473 | 2.605109 | 403 | 0.026645 | 8.936 | 220
474 | 2.596868 | 395 | 0.026215 | 8.944 | 216
475 | 2.588633 | 388 | 0.025786 | 8.953 | 212
476 | 2.580405 | 381 | 0.02535 | 8.961 | 208
477 | 2.572184 | 373 | 0.024892 | 8.969 | 204
478 | 2.563969 | 366 | 0.024406 | 8.977 | 200
479 | 2.55576 | 360 | 0.02389 | 8.985 | 195
480 | 2.547558 | 353 | 0.023358 | 8.993 | 190
481 | 2.539363 | 346 | 0.022836 | 9.002 | 186
482 | 2.531174 | 340 | 0.02235 | 9.01 | 181
483 | 2.522992 | 333 | 0.021921 | 9.018 | 178
484 | 2.514817 | 327 | 0.021552 | 9.026 | 174
485 | 2.506648 | 321 | 0.021234 | 9.034 | 171
486 | 2.498486 | 315 | 0.020948 | 9.042 | 169
487 | 2.490331 | 309 | 0.020674 | 9.051 | 166
488 | 2.482182 | 304 | 0.0204 | 9.059 | 164
489 | 2.47404 | 298 | 0.02012 | 9.067 | 161
490 | 2.465904 | 292 | 0.019833 | 9.075 | 158
491 | 2.457776 | 287 | 0.019534 | 9.083 | 156
492 | 2.449654 | 282 | 0.019215 | 9.091 | 153
493 | 2.441539 | 276 | 0.018863 | 9.1 | 150
494 | 2.433431 | 271 | 0.018469 | 9.108 | 146
495 | 2.42533 | 266 | 0.018039 | 9.116 | 142
496 | 2.417235 | 261 | 0.01759 | 9.124 | 139
497 | 2.409147 | 257 | 0.017148 | 9.132 | 135
498 | 2.401066 | 252 | 0.016729 | 9.14 | 131
499 | 2.392992 | 247 | 0.016334 | 9.149 | 128
500 | 2.384926 | 243 | 0.015945 | 9.157 | 125