## Data
Deuterated PS |  | PET from Bottle |  | PMMA |  | PS |  | PS from glass
401.58 | 0.35884 | 401.58 | 1.1691 | 401.58 | 1.1901 | 401.58 | 0.31682 | 401.58 | 0.81192
409.3 | 0.35692 | 409.3 | 1.2397 | 409.3 | 1.184 | 409.3 | 0.31309 | 409.3 | 0.78247
417.03 | 0.35565 | 417.03 | 1.2341 | 417.03 | 1.1806 | 417.03 | 0.31042 | 417.03 | 0.77317
424.75 | 0.35437 | 424.75 | 1.1812 | 424.75 | 1.1754 | 424.75 | 0.30756 | 424.75 | 0.78834
432.47 | 0.35332 | 432.47 | 1.1469 | 432.47 | 1.1653 | 432.47 | 0.30426 | 432.47 | 0.84387
440.19 | 0.35412 | 440.19 | 1.1673 | 440.19 | 1.1584 | 440.19 | 0.30399 | 440.19 | 0.90513
447.92 | 0.35525 | 447.92 | 1.1862 | 447.92 | 1.1575 | 447.92 | 0.30633 | 447.92 | 0.92239
455.64 | 0.35533 | 455.64 | 1.1779 | 455.64 | 1.1586 | 455.64 | 0.30829 | 455.64 | 0.92296
463.36 | 0.35424 | 463.36 | 1.165 | 463.36 | 1.1593 | 463.36 | 0.30824 | 463.36 | 0.93903
471.09 | 0.3529 | 471.09 | 1.1626 | 471.09 | 1.16 | 471.09 | 0.30629 | 471.09 | 0.98096
478.81 | 0.35222 | 478.81 | 1.1685 | 478.81 | 1.1617 | 478.81 | 0.30392 | 478.81 | 1.0428
486.53 | 0.35212 | 486.53 | 1.1698 | 486.53 | 1.1642 | 486.53 | 0.30252 | 486.53 | 1.1208
494.25 | 0.35154 | 494.25 | 1.1444 | 494.25 | 1.1661 | 494.25 | 0.30234 | 494.25 | 1.2384
501.98 | 0.34963 | 501.98 | 1.0838 | 501.98 | 1.166 | 501.98 | 0.30224 | 501.98 | 1.4641
509.7 | 0.34777 | 509.7 | 1.0407 | 509.7 | 1.1651 | 509.7 | 0.30135 | 509.7 | 1.8369
517.42 | 0.34735 | 517.42 | 1.038 | 517.42 | 1.1674 | 517.42 | 0.30197 | 517.42 | 2.2174
525.15 | 0.34705 | 525.15 | 1.004 | 525.15 | 1.172 | 525.15 | 0.30529 | 525.15 | 2.4644
532.87 | 0.34623 | 532.87 | 0.89925 | 532.87 | 1.1754 | 532.87 | 0.30915 | 532.87 | 2.6689
540.59 | 0.34565 | 540.59 | 0.77538 | 540.59 | 1.1755 | 540.59 | 0.3108 | 540.59 | 2.879
548.31 | 0.34559 | 548.31 | 0.67434 | 548.31 | 1.1728 | 548.31 | 0.30974 | 548.31 | 3.0511
556.04 | 0.34526 | 556.04 | 0.59571 | 556.04 | 1.1685 | 556.04 | 0.30707 | 556.04 | 3.1031
563.76 | 0.34388 | 563.76 | 0.52776 | 563.76 | 1.163 | 563.76 | 0.30372 | 563.76 | 3.0353
571.48 | 0.34185 | 571.48 | 0.46615 | 571.48 | 1.1567 | 571.48 | 0.30013 | 571.48 | 2.9744
579.2 | 0.34129 | 579.2 | 0.41476 | 579.2 | 1.1513 | 579.2 | 0.29708 | 579.2 | 2.9071
586.93 | 0.34362 | 586.93 | 0.37683 | 586.93 | 1.1489 | 586.93 | 0.29565 | 586.93 | 2.6896
594.65 | 0.34726 | 594.65 | 0.35097 | 594.65 | 1.1497 | 594.65 | 0.29607 | 594.65 | 2.4455
602.37 | 0.34925 | 602.37 | 0.33657 | 602.37 | 1.152 | 602.37 | 0.29726 | 602.37 | 2.3241
610.1 | 0.34847 | 610.1 | 0.33654 | 610.1 | 1.154 | 610.1 | 0.29795 | 610.1 | 2.3309
617.82 | 0.34599 | 617.82 | 0.35303 | 617.82 | 1.1542 | 617.82 | 0.29764 | 617.82 | 2.3284
625.54 | 0.34361 | 625.54 | 0.38011 | 625.54 | 1.1521 | 625.54 | 0.29669 | 625.54 | 2.0968
633.26 | 0.34223 | 633.26 | 0.39974 | 633.26 | 1.1485 | 633.26 | 0.29596 | 633.26 | 1.8104
640.99 | 0.34149 | 640.99 | 0.39956 | 640.99 | 1.1461 | 640.99 | 0.2962 | 640.99 | 1.6619
648.71 | 0.34064 | 648.71 | 0.39435 | 648.71 | 1.1469 | 648.71 | 0.29729 | 648.71 | 1.6684
656.43 | 0.3396 | 656.43 | 0.40433 | 656.43 | 1.1497 | 656.43 | 0.29851 | 656.43 | 1.8099
664.16 | 0.33871 | 664.16 | 0.43859 | 664.16 | 1.1522 | 664.16 | 0.29904 | 664.16 | 2.0911
671.88 | 0.33833 | 671.88 | 0.49673 | 671.88 | 1.1528 | 671.88 | 0.29827 | 671.88 | 2.5288
679.6 | 0.33871 | 679.6 | 0.56732 | 679.6 | 1.152 | 679.6 | 0.29661 | 679.6 | 2.903
687.32 | 0.33979 | 687.32 | 0.63654 | 687.32 | 1.1527 | 687.32 | 0.29566 | 687.32 | 2.8872
695.05 | 0.34107 | 695.05 | 0.70954 | 695.05 | 1.1561 | 695.05 | 0.29644 | 695.05 | 2.9136
702.77 | 0.34213 | 702.77 | 0.80509 | 702.77 | 1.1612 | 702.77 | 0.29855 | 702.77 | 3.0283
710.49 | 0.34261 | 710.49 | 0.92985 | 710.49 | 1.1659 | 710.49 | 0.30082 | 710.49 | 2.9414
718.22 | 0.34205 | 718.22 | 1.0351 | 718.22 | 1.1674 | 718.22 | 0.30203 | 718.22 | 2.6742
725.94 | 0.34021 | 725.94 | 1.0068 | 725.94 | 1.1612 | 725.94 | 0.30123 | 725.94 | 2.5134
733.66 | 0.3395 | 733.66 | 0.97909 | 733.66 | 1.1501 | 733.66 | 0.29906 | 733.66 | 2.6391
741.38 | 0.33994 | 741.38 | 1.0317 | 741.38 | 1.1478 | 741.38 | 0.29718 | 741.38 | 2.8775
749.11 | 0.33932 | 749.11 | 1.0329 | 749.11 | 1.1486 | 749.11 | 0.2953 | 749.11 | 3.0552
756.83 | 0.33787 | 756.83 | 1.0134 | 756.83 | 1.1495 | 756.83 | 0.29358 | 756.83 | 3.184
764.55 | 0.33615 | 764.55 | 1.0191 | 764.55 | 1.1504 | 764.55 | 0.29226 | 764.55 | 3.18
772.27 | 0.33463 | 772.27 | 1.071 | 772.27 | 1.1514 | 772.27 | 0.29145 | 772.27 | 3.0402
780 | 0.33367 | 780 | 1.1781 | 780 | 1.1521 | 780 | 0.29109 | 780 | 2.8522
787.72 | 0.33267 | 787.72 | 1.3258 | 787.72 | 1.1509 | 787.72 | 0.29088 | 787.72 | 2.5321
795.44 | 0.32961 | 795.44 | 1.4401 | 795.44 | 1.1451 | 795.44 | 0.29016 | 795.44 | 2.0823
803.17 | 0.32561 | 803.17 | 1.5083 | 803.17 | 1.1385 | 803.17 | 0.28907 | 803.17 | 1.7734
810.89 | 0.32461 | 810.89 | 1.5973 | 810.89 | 1.137 | 810.89 | 0.28848 | 810.89 | 1.639
818.61 | 0.32604 | 818.61 | 1.6656 | 818.61 | 1.1385 | 818.61 | 0.28826 | 818.61 | 1.5915
826.33 | 0.32848 | 826.33 | 1.6685 | 826.33 | 1.1407 | 826.33 | 0.28803 | 826.33 | 1.5889
834.06 | 0.33139 | 834.06 | 1.6082 | 834.06 | 1.1431 | 834.06 | 0.28768 | 834.06 | 1.6328
841.78 | 0.33475 | 841.78 | 1.4914 | 841.78 | 1.1462 | 841.78 | 0.2875 | 841.78 | 1.7487
849.5 | 0.33711 | 849.5 | 1.3519 | 849.5 | 1.1469 | 849.5 | 0.28811 | 849.5 | 1.8662
857.23 | 0.33548 | 857.23 | 1.2932 | 857.23 | 1.1366 | 857.23 | 0.28779 | 857.23 | 1.7863
864.95 | 0.3328 | 864.95 | 1.3407 | 864.95 | 1.1228 | 864.95 | 0.28502 | 864.95 | 1.7417
872.67 | 0.33397 | 872.67 | 1.4335 | 872.67 | 1.1229 | 872.67 | 0.28357 | 872.67 | 1.8274
880.39 | 0.33777 | 880.39 | 1.538 | 880.39 | 1.1337 | 880.39 | 0.28487 | 880.39 | 1.948
888.12 | 0.341 | 888.12 | 1.6691 | 888.12 | 1.1416 | 888.12 | 0.28565 | 888.12 | 2.081
895.84 | 0.34239 | 895.84 | 1.7118 | 895.84 | 1.1416 | 895.84 | 0.28366 | 895.84 | 2.3035
903.56 | 0.34264 | 903.56 | 1.5824 | 903.56 | 1.1394 | 903.56 | 0.28109 | 903.56 | 2.598
911.28 | 0.34279 | 911.28 | 1.4522 | 911.28 | 1.1399 | 911.28 | 0.2801 | 911.28 | 2.7745
919.01 | 0.34303 | 919.01 | 1.3756 | 919.01 | 1.1425 | 919.01 | 0.28017 | 919.01 | 2.7772
926.73 | 0.34336 | 926.73 | 1.3431 | 926.73 | 1.1457 | 926.73 | 0.28038 | 926.73 | 2.7436
934.45 | 0.34393 | 934.45 | 1.3536 | 934.45 | 1.1491 | 934.45 | 0.28017 | 934.45 | 2.7528
942.18 | 0.345 | 942.18 | 1.4084 | 942.18 | 1.1526 | 942.18 | 0.27948 | 942.18 | 2.8209
949.9 | 0.34674 | 949.9 | 1.503 | 949.9 | 1.1564 | 949.9 | 0.2787 | 949.9 | 2.909
957.62 | 0.34898 | 957.62 | 1.609 | 957.62 | 1.1604 | 957.62 | 0.2784 | 957.62 | 2.8827
965.34 | 0.3508 | 965.34 | 1.6739 | 965.34 | 1.163 | 965.34 | 0.27879 | 965.34 | 2.6555
973.07 | 0.34865 | 973.07 | 1.6881 | 973.07 | 1.1555 | 973.07 | 0.27825 | 973.07 | 2.4036
980.79 | 0.3434 | 980.79 | 1.8024 | 980.79 | 1.1396 | 980.79 | 0.27447 | 980.79 | 2.4425
988.51 | 0.34404 | 988.51 | 1.9611 | 988.51 | 1.1386 | 988.51 | 0.27254 | 988.51 | 2.6443
996.24 | 0.34678 | 996.24 | 2.0475 | 996.24 | 1.1432 | 996.24 | 0.27231 | 996.24 | 2.728
1003.9 | 0.34976 | 1003.9 | 2.0556 | 1003.9 | 1.1486 | 1003.9 | 0.27271 | 1003.9 | 2.6636
1011.6 | 0.35305 | 1011.6 | 1.9543 | 1011.6 | 1.1545 | 1011.6 | 0.27389 | 1011.6 | 2.4584
1019.4 | 0.35664 | 1019.4 | 1.6995 | 1019.4 | 1.1601 | 1019.4 | 0.27717 | 1019.4 | 2.1037
1027.1 | 0.35743 | 1027.1 | 1.3899 | 1027.1 | 1.156 | 1027.1 | 0.28376 | 1027.1 | 1.7119
1034.8 | 0.35181 | 1034.8 | 1.3485 | 1034.8 | 1.1397 | 1034.8 | 0.28329 | 1034.8 | 1.6119
1042.5 | 0.34948 | 1042.5 | 1.4907 | 1042.5 | 1.1354 | 1042.5 | 0.27713 | 1042.5 | 1.7339
1050.3 | 0.34957 | 1050.3 | 1.5933 | 1050.3 | 1.136 | 1050.3 | 0.27306 | 1050.3 | 1.8521
1058 | 0.35056 | 1058 | 1.646 | 1058 | 1.138 | 1058 | 0.2712 | 1058 | 1.9294
1065.7 | 0.35267 | 1065.7 | 1.6348 | 1065.7 | 1.142 | 1065.7 | 0.27175 | 1065.7 | 1.9314
1073.4 | 0.35625 | 1073.4 | 1.5164 | 1073.4 | 1.1466 | 1073.4 | 0.27544 | 1073.4 | 1.8145
1081.1 | 0.36192 | 1081.1 | 1.289 | 1081.1 | 1.1477 | 1081.1 | 0.28437 | 1081.1 | 1.5672
1088.9 | 0.3684 | 1088.9 | 1.0786 | 1088.9 | 1.1406 | 1088.9 | 0.29875 | 1088.9 | 1.3169
1096.6 | 0.37009 | 1096.6 | 1.0396 | 1096.6 | 1.1417 | 1096.6 | 0.30617 | 1096.6 | 1.2457
1104.3 | 0.36997 | 1104.3 | 1.0451 | 1104.3 | 1.154 | 1104.3 | 0.30794 | 1104.3 | 1.2433
1112 | 0.36985 | 1112 | 0.99765 | 1112 | 1.1608 | 1112 | 0.30964 | 1112 | 1.1897
1119.8 | 0.36808 | 1119.8 | 0.96273 | 1119.8 | 1.1571 | 1119.8 | 0.30838 | 1119.8 | 1.1331
1127.5 | 0.36625 | 1127.5 | 0.97393 | 1127.5 | 1.1525 | 1127.5 | 0.30776 | 1127.5 | 1.1239
1135.2 | 0.3676 | 1135.2 | 0.99529 | 1135.2 | 1.1476 | 1135.2 | 0.31022 | 1135.2 | 1.1355
1142.9 | 0.36929 | 1142.9 | 1.0541 | 1142.9 | 1.1382 | 1142.9 | 0.30625 | 1142.9 | 1.1823
1150.6 | 0.36793 | 1150.6 | 1.1749 | 1150.6 | 1.1343 | 1150.6 | 0.29575 | 1150.6 | 1.2888
1158.4 | 0.36323 | 1158.4 | 1.3232 | 1158.4 | 1.135 | 1158.4 | 0.28564 | 1158.4 | 1.4356
1166.1 | 0.35573 | 1166.1 | 1.5124 | 1166.1 | 1.1291 | 1166.1 | 0.27471 | 1166.1 | 1.6289
1173.8 | 0.35071 | 1173.8 | 1.7561 | 1173.8 | 1.1218 | 1173.8 | 0.26567 | 1173.8 | 1.856
1181.5 | 0.35056 | 1181.5 | 1.9824 | 1181.5 | 1.1217 | 1181.5 | 0.26168 | 1181.5 | 2.0537
1189.3 | 0.35279 | 1189.3 | 2.1113 | 1189.3 | 1.1269 | 1189.3 | 0.26108 | 1189.3 | 2.1775
1197 | 0.35597 | 1197 | 2.1199 | 1197 | 1.1342 | 1197 | 0.2621 | 1197 | 2.1933
1204.7 | 0.35986 | 1204.7 | 2.0197 | 1204.7 | 1.1428 | 1204.7 | 0.26435 | 1204.7 | 2.0751
1212.4 | 0.36447 | 1212.4 | 1.8189 | 1212.4 | 1.1527 | 1212.4 | 0.26885 | 1212.4 | 1.8306
1220.2 | 0.36815 | 1220.2 | 1.551 | 1220.2 | 1.1627 | 1220.2 | 0.27805 | 1220.2 | 1.5184
1227.9 | 0.36624 | 1227.9 | 1.3668 | 1227.9 | 1.1677 | 1227.9 | 0.28834 | 1227.9 | 1.2925
1235.6 | 0.36349 | 1235.6 | 1.3196 | 1235.6 | 1.1734 | 1235.6 | 0.29169 | 1235.6 | 1.2057
1243.3 | 0.36405 | 1243.3 | 1.2602 | 1243.3 | 1.1864 | 1243.3 | 0.29627 | 1243.3 | 1.1356
1251 | 0.3644 | 1251 | 1.1744 | 1251 | 1.2003 | 1251 | 0.3041 | 1251 | 1.0713
1258.8 | 0.36348 | 1258.8 | 1.132 | 1258.8 | 1.2055 | 1258.8 | 0.30813 | 1258.8 | 1.0518
1266.5 | 0.36342 | 1266.5 | 1.1214 | 1266.5 | 1.2075 | 1266.5 | 0.30774 | 1266.5 | 1.0495
1274.2 | 0.36357 | 1274.2 | 1.0969 | 1274.2 | 1.2094 | 1274.2 | 0.30771 | 1274.2 | 1.0324
1281.9 | 0.36147 | 1281.9 | 1.069 | 1281.9 | 1.2023 | 1281.9 | 0.3071 | 1281.9 | 1.0106
1289.7 | 0.35751 | 1289.7 | 1.0671 | 1289.7 | 1.1861 | 1289.7 | 0.30355 | 1289.7 | 0.99923
1297.4 | 0.35457 | 1297.4 | 1.0708 | 1297.4 | 1.1741 | 1297.4 | 0.30119 | 1297.4 | 0.98998
1305.1 | 0.35316 | 1305.1 | 1.0586 | 1305.1 | 1.1647 | 1305.1 | 0.30195 | 1305.1 | 0.98126
1312.8 | 0.35228 | 1312.8 | 1.0473 | 1312.8 | 1.1457 | 1312.8 | 0.2997 | 1312.8 | 0.99175
1320.5 | 0.35313 | 1320.5 | 1.0579 | 1320.5 | 1.1236 | 1320.5 | 0.29303 | 1320.5 | 1.022
1328.3 | 0.35583 | 1328.3 | 1.0631 | 1328.3 | 1.11 | 1328.3 | 0.2897 | 1328.3 | 1.0416
1336 | 0.35699 | 1336 | 1.0619 | 1336 | 1.0997 | 1336 | 0.28936 | 1336 | 1.055
1343.7 | 0.35413 | 1343.7 | 1.1158 | 1343.7 | 1.0912 | 1343.7 | 0.28246 | 1343.7 | 1.1196
1351.4 | 0.35257 | 1351.4 | 1.2222 | 1351.4 | 1.0949 | 1351.4 | 0.27279 | 1351.4 | 1.2308
1359.2 | 0.35484 | 1359.2 | 1.2884 | 1359.2 | 1.1066 | 1359.2 | 0.27015 | 1359.2 | 1.301
1366.9 | 0.35668 | 1366.9 | 1.2766 | 1366.9 | 1.1113 | 1366.9 | 0.27268 | 1366.9 | 1.2927
1374.6 | 0.35243 | 1374.6 | 1.2503 | 1374.6 | 1.0977 | 1374.6 | 0.27196 | 1374.6 | 1.2594
1382.3 | 0.34676 | 1382.3 | 1.2649 | 1382.3 | 1.0817 | 1382.3 | 0.26578 | 1382.3 | 1.2589
1390.1 | 0.34766 | 1390.1 | 1.2601 | 1390.1 | 1.0779 | 1390.1 | 0.26374 | 1390.1 | 1.2367
1397.8 | 0.34759 | 1397.8 | 1.2125 | 1397.8 | 1.0651 | 1397.8 | 0.26392 | 1397.8 | 1.1715
1405.5 | 0.33531 | 1405.5 | 1.3005 | 1405.5 | 1.0423 | 1405.5 | 0.25245 | 1405.5 | 1.2473
1413.2 | 0.33046 | 1413.2 | 1.5569 | 1413.2 | 1.0517 | 1413.2 | 0.24312 | 1413.2 | 1.5008
1420.9 | 0.33439 | 1420.9 | 1.7618 | 1420.9 | 1.0712 | 1420.9 | 0.24259 | 1420.9 | 1.7063
1428.7 | 0.33874 | 1428.7 | 1.8651 | 1428.7 | 1.0849 | 1428.7 | 0.24397 | 1428.7 | 1.8086
1436.4 | 0.34063 | 1436.4 | 1.8732 | 1436.4 | 1.0913 | 1436.4 | 0.24496 | 1436.4 | 1.8397
1444.1 | 0.34081 | 1444.1 | 1.8103 | 1444.1 | 1.0937 | 1444.1 | 0.24614 | 1444.1 | 1.8019
1451.8 | 0.34142 | 1451.8 | 1.703 | 1451.8 | 1.0928 | 1451.8 | 0.24869 | 1451.8 | 1.6732
1459.6 | 0.33472 | 1459.6 | 1.6274 | 1459.6 | 1.0715 | 1459.6 | 0.24722 | 1459.6 | 1.5551
1467.3 | 0.31624 | 1467.3 | 1.7646 | 1467.3 | 1.0448 | 1467.3 | 0.23675 | 1467.3 | 1.7168
1475 | 0.31309 | 1475 | 1.9575 | 1475 | 1.055 | 1475 | 0.23459 | 1475 | 2.025
1482.7 | 0.3179 | 1482.7 | 2.0199 | 1482.7 | 1.0736 | 1482.7 | 0.23754 | 1482.7 | 2.2019
1490.4 | 0.32342 | 1490.4 | 2.0066 | 1490.4 | 1.0892 | 1490.4 | 0.24092 | 1490.4 | 2.2662
1498.2 | 0.32719 | 1498.2 | 1.969 | 1498.2 | 1.0983 | 1498.2 | 0.24356 | 1498.2 | 2.2447
1505.9 | 0.32641 | 1505.9 | 1.9461 | 1505.9 | 1.0946 | 1505.9 | 0.24436 | 1505.9 | 2.0572
1513.6 | 0.32228 | 1513.6 | 1.9277 | 1513.6 | 1.0833 | 1513.6 | 0.24343 | 1513.6 | 1.8527
1521.3 | 0.32164 | 1521.3 | 1.844 | 1521.3 | 1.0817 | 1521.3 | 0.24314 | 1521.3 | 1.8138
1529.1 | 0.32387 | 1529.1 | 1.723 | 1529.1 | 1.0869 | 1529.1 | 0.24352 | 1529.1 | 1.8709
1536.8 | 0.32628 | 1536.8 | 1.6207 | 1536.8 | 1.0917 | 1536.8 | 0.24373 | 1536.8 | 1.8659
1544.5 | 0.32842 | 1544.5 | 1.5669 | 1544.5 | 1.0954 | 1544.5 | 0.24383 | 1544.5 | 1.7028
1552.2 | 0.33078 | 1552.2 | 1.5733 | 1552.2 | 1.0997 | 1552.2 | 0.2442 | 1552.2 | 1.5005
1560 | 0.33293 | 1560 | 1.6343 | 1560 | 1.1041 | 1560 | 0.24437 | 1560 | 1.3547
1567.7 | 0.33214 | 1567.7 | 1.7422 | 1567.7 | 1.102 | 1567.7 | 0.24218 | 1567.7 | 1.2992
1575.4 | 0.32499 | 1575.4 | 1.821 | 1575.4 | 1.0853 | 1575.4 | 0.23497 | 1575.4 | 1.4027
1583.1 | 0.31754 | 1583.1 | 1.7587 | 1583.1 | 1.0684 | 1583.1 | 0.22725 | 1583.1 | 1.7347
1590.8 | 0.3175 | 1590.8 | 1.6929 | 1590.8 | 1.0678 | 1590.8 | 0.22503 | 1590.8 | 2.1703
1598.6 | 0.32161 | 1598.6 | 1.6968 | 1598.6 | 1.075 | 1598.6 | 0.22621 | 1598.6 | 2.2814
1606.3 | 0.32639 | 1606.3 | 1.762 | 1606.3 | 1.0812 | 1606.3 | 0.22863 | 1606.3 | 1.945
1614 | 0.33037 | 1614 | 1.8589 | 1614 | 1.0827 | 1614 | 0.23166 | 1614 | 1.583
1621.7 | 0.33317 | 1621.7 | 1.9019 | 1621.7 | 1.0816 | 1621.7 | 0.23434 | 1621.7 | 1.3542
1629.5 | 0.3355 | 1629.5 | 1.8727 | 1629.5 | 1.0824 | 1629.5 | 0.23594 | 1629.5 | 1.2642
1637.2 | 0.33797 | 1637.2 | 1.8536 | 1637.2 | 1.0859 | 1637.2 | 0.23699 | 1637.2 | 1.271
1644.9 | 0.34028 | 1644.9 | 1.8848 | 1644.9 | 1.0902 | 1644.9 | 0.23828 | 1644.9 | 1.3341
1652.6 | 0.34171 | 1652.6 | 1.9549 | 1652.6 | 1.094 | 1652.6 | 0.23983 | 1652.6 | 1.4136
1660.4 | 0.34188 | 1660.4 | 2.0058 | 1660.4 | 1.097 | 1660.4 | 0.24081 | 1660.4 | 1.4591
1668.1 | 0.34109 | 1668.1 | 1.9626 | 1668.1 | 1.0987 | 1668.1 | 0.24022 | 1668.1 | 1.4434
1675.8 | 0.33966 | 1675.8 | 1.8205 | 1675.8 | 1.0967 | 1675.8 | 0.23804 | 1675.8 | 1.3827
1683.5 | 0.33707 | 1683.5 | 1.6339 | 1683.5 | 1.0848 | 1683.5 | 0.23636 | 1683.5 | 1.2911
1691.2 | 0.33346 | 1691.2 | 1.4819 | 1691.2 | 1.0671 | 1691.2 | 0.23693 | 1691.2 | 1.1922
1699 | 0.33082 | 1699 | 1.3929 | 1699 | 1.0563 | 1699 | 0.23619 | 1699 | 1.1235
1706.7 | 0.32847 | 1706.7 | 1.3281 | 1706.7 | 1.0472 | 1706.7 | 0.2328 | 1706.7 | 1.081
1714.4 | 0.3255 | 1714.4 | 1.2809 | 1714.4 | 1.0366 | 1714.4 | 0.23031 | 1714.4 | 1.0622
1722.1 | 0.32335 | 1722.1 | 1.2616 | 1722.1 | 1.0325 | 1722.1 | 0.2302 | 1722.1 | 1.0581
1729.9 | 0.3216 | 1729.9 | 1.254 | 1729.9 | 1.0327 | 1729.9 | 0.22857 | 1729.9 | 1.0389
1737.6 | 0.31764 | 1737.6 | 1.2575 | 1737.6 | 1.027 | 1737.6 | 0.22384 | 1737.6 | 1.0236
1745.3 | 0.31239 | 1745.3 | 1.3126 | 1745.3 | 1.0157 | 1745.3 | 0.21962 | 1745.3 | 1.0581
1753 | 0.31049 | 1753 | 1.4421 | 1753 | 1.0087 | 1753 | 0.21774 | 1753 | 1.09
1760.7 | 0.31206 | 1760.7 | 1.6047 | 1760.7 | 1.0084 | 1760.7 | 0.21648 | 1760.7 | 1.0601
1768.5 | 0.3148 | 1768.5 | 1.7441 | 1768.5 | 1.0121 | 1768.5 | 0.21591 | 1768.5 | 1.037
1776.2 | 0.31769 | 1776.2 | 1.8139 | 1776.2 | 1.0184 | 1776.2 | 0.2167 | 1776.2 | 1.0705
1783.9 | 0.32008 | 1783.9 | 1.8059 | 1783.9 | 1.0255 | 1783.9 | 0.21822 | 1783.9 | 1.1689
1791.6 | 0.32113 | 1791.6 | 1.7574 | 1791.6 | 1.0309 | 1791.6 | 0.21911 | 1791.6 | 1.3257
1799.4 | 0.32034 | 1799.4 | 1.7045 | 1799.4 | 1.0326 | 1799.4 | 0.21852 | 1799.4 | 1.5144
1807.1 | 0.31832 | 1807.1 | 1.6538 | 1807.1 | 1.0317 | 1807.1 | 0.2172 | 1807.1 | 1.6337
1814.8 | 0.31663 | 1814.8 | 1.5986 | 1814.8 | 1.031 | 1814.8 | 0.21695 | 1814.8 | 1.5195
1822.5 | 0.31589 | 1822.5 | 1.5319 | 1822.5 | 1.0307 | 1822.5 | 0.21801 | 1822.5 | 1.2511
1830.3 | 0.31472 | 1830.3 | 1.4336 | 1830.3 | 1.027 | 1830.3 | 0.21796 | 1830.3 | 1.0196
1838 | 0.31187 | 1838 | 1.2823 | 1838 | 1.0183 | 1838 | 0.21508 | 1838 | 0.90754
1845.7 | 0.30898 | 1845.7 | 1.1118 | 1845.7 | 1.0113 | 1845.7 | 0.21217 | 1845.7 | 0.93297
1853.4 | 0.30835 | 1853.4 | 0.97188 | 1853.4 | 1.0121 | 1853.4 | 0.21262 | 1853.4 | 1.0768
1861.1 | 0.30984 | 1861.1 | 0.87321 | 1861.1 | 1.0187 | 1861.1 | 0.21562 | 1861.1 | 1.3064
1868.9 | 0.31176 | 1868.9 | 0.80672 | 1868.9 | 1.0251 | 1868.9 | 0.21804 | 1868.9 | 1.5784
1876.6 | 0.31261 | 1876.6 | 0.7647 | 1876.6 | 1.0261 | 1876.6 | 0.21748 | 1876.6 | 1.7343
1884.3 | 0.31206 | 1884.3 | 0.7451 | 1884.3 | 1.0215 | 1884.3 | 0.21436 | 1884.3 | 1.5354
1892 | 0.31139 | 1892 | 0.74758 | 1892 | 1.0164 | 1892 | 0.21221 | 1892 | 1.2195
1899.8 | 0.31203 | 1899.8 | 0.76851 | 1899.8 | 1.0166 | 1899.8 | 0.21376 | 1899.8 | 0.99215
1907.5 | 0.31392 | 1907.5 | 0.80382 | 1907.5 | 1.0213 | 1907.5 | 0.21773 | 1907.5 | 0.87293
1915.2 | 0.31596 | 1915.2 | 0.85457 | 1915.2 | 1.0262 | 1915.2 | 0.22089 | 1915.2 | 0.85231
1922.9 | 0.31733 | 1922.9 | 0.92671 | 1922.9 | 1.0276 | 1922.9 | 0.22118 | 1922.9 | 0.92927
1930.6 | 0.31808 | 1930.6 | 1.0224 | 1930.6 | 1.0259 | 1930.6 | 0.21923 | 1930.6 | 1.1011
1938.4 | 0.31864 | 1938.4 | 1.1341 | 1938.4 | 1.024 | 1938.4 | 0.21737 | 1938.4 | 1.3166
1946.1 | 0.31873 | 1946.1 | 1.2417 | 1946.1 | 1.0219 | 1946.1 | 0.21719 | 1946.1 | 1.4111
1953.8 | 0.31708 | 1953.8 | 1.3082 | 1953.8 | 1.0156 | 1953.8 | 0.21843 | 1953.8 | 1.2859
1961.5 | 0.31396 | 1961.5 | 1.2919 | 1961.5 | 1.0045 | 1961.5 | 0.2199 | 1961.5 | 1.0824
1969.3 | 0.31232 | 1969.3 | 1.217 | 1969.3 | 0.99676 | 1969.3 | 0.22082 | 1969.3 | 0.90922
1977 | 0.31303 | 1977 | 1.1329 | 1977 | 0.99489 | 1977 | 0.22084 | 1977 | 0.77717
1984.7 | 0.31436 | 1984.7 | 1.0476 | 1984.7 | 0.99418 | 1984.7 | 0.21978 | 1984.7 | 0.66646
1992.4 | 0.31527 | 1992.4 | 0.95797 | 1992.4 | 0.99211 | 1992.4 | 0.2187 | 1992.4 | 0.56874
2000.2 | 0.31611 | 2000.2 | 0.87141 | 2000.2 | 0.99081 | 2000.2 | 0.21947 | 2000.2 | 0.49028
2007.9 | 0.31769 | 2007.9 | 0.79866 | 2007.9 | 0.99317 | 2007.9 | 0.22297 | 2007.9 | 0.43735
2015.6 | 0.32 | 2015.6 | 0.74378 | 2015.6 | 0.99852 | 2015.6 | 0.22779 | 2015.6 | 0.40639
2023.3 | 0.32232 | 2023.3 | 0.70586 | 2023.3 | 1.0032 | 2023.3 | 0.23142 | 2023.3 | 0.38834
2031 | 0.32392 | 2031 | 0.68421 | 2031 | 1.0038 | 2031 | 0.23198 | 2031 | 0.37581
2038.8 | 0.32458 | 2038.8 | 0.68002 | 2038.8 | 0.99984 | 2038.8 | 0.22955 | 2038.8 | 0.36553
2046.5 | 0.32483 | 2046.5 | 0.69541 | 2046.5 | 0.99402 | 2046.5 | 0.22641 | 2046.5 | 0.35719
2054.2 | 0.32553 | 2054.2 | 0.7305 | 2054.2 | 0.99097 | 2054.2 | 0.22563 | 2054.2 | 0.35116
2061.9 | 0.3271 | 2061.9 | 0.78319 | 2061.9 | 0.99277 | 2061.9 | 0.22822 | 2061.9 | 0.34673
2069.7 | 0.32918 | 2069.7 | 0.84922 | 2069.7 | 0.9976 | 2069.7 | 0.23259 | 2069.7 | 0.34253
2077.4 | 0.33098 | 2077.4 | 0.92219 | 2077.4 | 1.0015 | 2077.4 | 0.23619 | 2077.4 | 0.338
2085.1 | 0.33183 | 2085.1 | 0.99286 | 2085.1 | 1.0009 | 2085.1 | 0.23716 | 2085.1 | 0.33445
2092.8 | 0.3315 | 2092.8 | 1.0503 | 2092.8 | 0.99513 | 2092.8 | 0.23543 | 2092.8 | 0.33462
2100.6 | 0.33046 | 2100.6 | 1.0861 | 2100.6 | 0.98676 | 2100.6 | 0.23294 | 2100.6 | 0.33988
2108.3 | 0.3296 | 2108.3 | 1.095 | 2108.3 | 0.98005 | 2108.3 | 0.23215 | 2108.3 | 0.34749
2116 | 0.32951 | 2116 | 1.0757 | 2116 | 0.97754 | 2116 | 0.23419 | 2116 | 0.35327
2123.7 | 0.3303 | 2123.7 | 1.0377 | 2123.7 | 0.97898 | 2123.7 | 0.23822 | 2123.7 | 0.35691
2131.4 | 0.33154 | 2131.4 | 0.99438 | 2131.4 | 0.98226 | 2131.4 | 0.24249 | 2131.4 | 0.36122
2139.2 | 0.33253 | 2139.2 | 0.95088 | 2139.2 | 0.98446 | 2139.2 | 0.24541 | 2139.2 | 0.36753
2146.9 | 0.33262 | 2146.9 | 0.9049 | 2146.9 | 0.98296 | 2146.9 | 0.24592 | 2146.9 | 0.37454
2154.6 | 0.33155 | 2154.6 | 0.85318 | 2154.6 | 0.97714 | 2154.6 | 0.24407 | 2154.6 | 0.38143
2162.3 | 0.32984 | 2162.3 | 0.79737 | 2162.3 | 0.96977 | 2162.3 | 0.24154 | 2162.3 | 0.39054
2170.1 | 0.3286 | 2170.1 | 0.7452 | 2170.1 | 0.96529 | 2170.1 | 0.24085 | 2170.1 | 0.40418
2177.8 | 0.32861 | 2177.8 | 0.70463 | 2177.8 | 0.96621 | 2177.8 | 0.24344 | 2177.8 | 0.41944
2185.5 | 0.32975 | 2185.5 | 0.68105 | 2185.5 | 0.97126 | 2185.5 | 0.24842 | 2185.5 | 0.43053
2193.2 | 0.33129 | 2193.2 | 0.67582 | 2193.2 | 0.97703 | 2193.2 | 0.25359 | 2193.2 | 0.43563
2200.9 | 0.33228 | 2200.9 | 0.68702 | 2200.9 | 0.97986 | 2200.9 | 0.25677 | 2200.9 | 0.43827
2208.7 | 0.33198 | 2208.7 | 0.70906 | 2208.7 | 0.97727 | 2208.7 | 0.25671 | 2208.7 | 0.44274
2216.4 | 0.33021 | 2216.4 | 0.73262 | 2216.4 | 0.96962 | 2216.4 | 0.25392 | 2216.4 | 0.45022
2224.1 | 0.32781 | 2224.1 | 0.7498 | 2224.1 | 0.96106 | 2224.1 | 0.2509 | 2224.1 | 0.46038
2231.8 | 0.32619 | 2231.8 | 0.76215 | 2231.8 | 0.95659 | 2231.8 | 0.25049 | 2231.8 | 0.47509
2239.6 | 0.32605 | 2239.6 | 0.77536 | 2239.6 | 0.95783 | 2239.6 | 0.25353 | 2239.6 | 0.49633
2247.3 | 0.32694 | 2247.3 | 0.79096 | 2247.3 | 0.9623 | 2247.3 | 0.25853 | 2247.3 | 0.52047
2255 | 0.32792 | 2255 | 0.80575 | 2255 | 0.96619 | 2255 | 0.26313 | 2255 | 0.53828
2262.7 | 0.32817 | 2262.7 | 0.81869 | 2262.7 | 0.96656 | 2262.7 | 0.26538 | 2262.7 | 0.54249
2270.5 | 0.32727 | 2270.5 | 0.83147 | 2270.5 | 0.96218 | 2270.5 | 0.26454 | 2270.5 | 0.53624
2278.2 | 0.32505 | 2278.2 | 0.83747 | 2278.2 | 0.95391 | 2278.2 | 0.26139 | 2278.2 | 0.53303
2285.9 | 0.32209 | 2285.9 | 0.81776 | 2285.9 | 0.94538 | 2285.9 | 0.25842 | 2285.9 | 0.54791
2293.6 | 0.3203 | 2293.6 | 0.76971 | 2293.6 | 0.94224 | 2293.6 | 0.25887 | 2293.6 | 0.58457
2301.3 | 0.32171 | 2301.3 | 0.72013 | 2301.3 | 0.94772 | 2301.3 | 0.26428 | 2301.3 | 0.62949
2309.1 | 0.32637 | 2309.1 | 0.69245 | 2309.1 | 0.95958 | 2309.1 | 0.27327 | 2309.1 | 0.66653
2316.8 | 0.33244 | 2316.8 | 0.69032 | 2316.8 | 0.97225 | 2316.8 | 0.28296 | 2316.8 | 0.69386
2324.5 | 0.33717 | 2324.5 | 0.70734 | 2324.5 | 0.97929 | 2324.5 | 0.29 | 2324.5 | 0.72089
2332.2 | 0.33833 | 2332.2 | 0.73336 | 2332.2 | 0.97665 | 2332.2 | 0.2917 | 2332.2 | 0.75151
2340 | 0.33661 | 2340 | 0.75962 | 2340 | 0.96819 | 2340 | 0.28928 | 2340 | 0.76996
2347.7 | 0.33528 | 2347.7 | 0.78584 | 2347.7 | 0.96288 | 2347.7 | 0.28781 | 2347.7 | 0.75645
2355.4 | 0.3355 | 2355.4 | 0.81659 | 2355.4 | 0.96355 | 2355.4 | 0.28998 | 2355.4 | 0.71802
2363.1 | 0.33485 | 2363.1 | 0.84871 | 2363.1 | 0.96512 | 2363.1 | 0.29317 | 2363.1 | 0.67667
2370.8 | 0.33118 | 2370.8 | 0.87321 | 2370.8 | 0.96212 | 2370.8 | 0.2931 | 2370.8 | 0.64421
2378.6 | 0.32566 | 2378.6 | 0.88559 | 2378.6 | 0.95491 | 2378.6 | 0.28905 | 2378.6 | 0.62011
2386.3 | 0.3206 | 2386.3 | 0.8874 | 2386.3 | 0.94639 | 2386.3 | 0.2835 | 2386.3 | 0.60078
2394 | 0.31651 | 2394 | 0.87699 | 2394 | 0.93719 | 2394 | 0.27834 | 2394 | 0.58433
2401.7 | 0.31264 | 2401.7 | 0.8488 | 2401.7 | 0.92732 | 2401.7 | 0.274 | 2401.7 | 0.5693
2409.5 | 0.30906 | 2409.5 | 0.803 | 2409.5 | 0.91964 | 2409.5 | 0.27119 | 2409.5 | 0.55542
2417.2 | 0.30703 | 2417.2 | 0.74934 | 2417.2 | 0.91791 | 2417.2 | 0.27133 | 2417.2 | 0.54629
2424.9 | 0.3072 | 2424.9 | 0.6982 | 2424.9 | 0.92222 | 2424.9 | 0.27481 | 2424.9 | 0.54611
2432.6 | 0.30884 | 2432.6 | 0.65698 | 2432.6 | 0.92889 | 2432.6 | 0.28011 | 2432.6 | 0.55426
2440.4 | 0.31055 | 2440.4 | 0.62961 | 2440.4 | 0.93367 | 2440.4 | 0.28481 | 2440.4 | 0.56572
2448.1 | 0.31105 | 2448.1 | 0.61644 | 2448.1 | 0.93349 | 2448.1 | 0.28688 | 2448.1 | 0.5762
2455.8 | 0.3096 | 2455.8 | 0.61436 | 2455.8 | 0.9277 | 2455.8 | 0.28552 | 2455.8 | 0.58676
2463.5 | 0.30666 | 2463.5 | 0.61805 | 2463.5 | 0.91924 | 2463.5 | 0.28197 | 2463.5 | 0.60373
2471.2 | 0.30401 | 2471.2 | 0.62298 | 2471.2 | 0.91384 | 2471.2 | 0.27927 | 2471.2 | 0.63233
2479 | 0.30344 | 2479 | 0.6284 | 2479 | 0.91522 | 2479 | 0.28 | 2479 | 0.67051
2486.7 | 0.30501 | 2486.7 | 0.63598 | 2486.7 | 0.92177 | 2486.7 | 0.28412 | 2486.7 | 0.71156
2494.4 | 0.3074 | 2494.4 | 0.64765 | 2494.4 | 0.92876 | 2494.4 | 0.28949 | 2494.4 | 0.75016
2502.1 | 0.30905 | 2502.1 | 0.66476 | 2502.1 | 0.93197 | 2502.1 | 0.29358 | 2502.1 | 0.78271
2509.9 | 0.30888 | 2509.9 | 0.6879 | 2509.9 | 0.9294 | 2509.9 | 0.29459 | 2509.9 | 0.80479
2517.6 | 0.30635 | 2517.6 | 0.71541 | 2517.6 | 0.92135 | 2517.6 | 0.29206 | 2517.6 | 0.81346
2525.3 | 0.30178 | 2525.3 | 0.74092 | 2525.3 | 0.91056 | 2525.3 | 0.28713 | 2525.3 | 0.81285
2533 | 0.2967 | 2533 | 0.75452 | 2533 | 0.90195 | 2533 | 0.28249 | 2533 | 0.81282
2540.8 | 0.29327 | 2540.8 | 0.75195 | 2540.8 | 0.89971 | 2540.8 | 0.28087 | 2540.8 | 0.81878
2548.5 | 0.29247 | 2548.5 | 0.73945 | 2548.5 | 0.90372 | 2548.5 | 0.28288 | 2548.5 | 0.82773
2556.2 | 0.29357 | 2556.2 | 0.72625 | 2556.2 | 0.91013 | 2556.2 | 0.28705 | 2556.2 | 0.83611
2563.9 | 0.29511 | 2563.9 | 0.71702 | 2563.9 | 0.91457 | 2563.9 | 0.29125 | 2563.9 | 0.84564
2571.6 | 0.2957 | 2571.6 | 0.71121 | 2571.6 | 0.914 | 2571.6 | 0.29356 | 2571.6 | 0.8613
2579.4 | 0.29442 | 2579.4 | 0.70336 | 2579.4 | 0.90774 | 2579.4 | 0.29284 | 2579.4 | 0.88726
2587.1 | 0.29159 | 2587.1 | 0.68567 | 2587.1 | 0.8988 | 2587.1 | 0.28955 | 2587.1 | 0.92238
2594.8 | 0.28907 | 2594.8 | 0.65712 | 2594.8 | 0.89305 | 2594.8 | 0.28626 | 2594.8 | 0.95666
2602.5 | 0.28874 | 2602.5 | 0.62748 | 2602.5 | 0.89432 | 2602.5 | 0.28575 | 2602.5 | 0.97915
2610.3 | 0.29072 | 2610.3 | 0.60595 | 2610.3 | 0.90094 | 2610.3 | 0.2886 | 2610.3 | 0.99234
2618 | 0.29359 | 2618 | 0.59284 | 2618 | 0.90812 | 2618 | 0.29326 | 2618 | 1.0082
2625.7 | 0.29563 | 2625.7 | 0.58215 | 2625.7 | 0.91119 | 2625.7 | 0.29747 | 2625.7 | 1.0323
2633.4 | 0.29549 | 2633.4 | 0.56792 | 2633.4 | 0.90743 | 2633.4 | 0.29912 | 2633.4 | 1.055
2641.1 | 0.29266 | 2641.1 | 0.54931 | 2641.1 | 0.89742 | 2641.1 | 0.29711 | 2641.1 | 1.0606
2648.9 | 0.28802 | 2648.9 | 0.53067 | 2648.9 | 0.8857 | 2648.9 | 0.2923 | 2648.9 | 1.0494
2656.6 | 0.28361 | 2656.6 | 0.51585 | 2656.6 | 0.87826 | 2656.6 | 0.28744 | 2656.6 | 1.0406
2664.3 | 0.28123 | 2664.3 | 0.50453 | 2664.3 | 0.87816 | 2664.3 | 0.2853 | 2664.3 | 1.0459
2672 | 0.28117 | 2672 | 0.49517 | 2672 | 0.88338 | 2672 | 0.28668 | 2672 | 1.0577
2679.8 | 0.28234 | 2679.8 | 0.48867 | 2679.8 | 0.88929 | 2679.8 | 0.2903 | 2679.8 | 1.0635
2687.5 | 0.28322 | 2687.5 | 0.48757 | 2687.5 | 0.89154 | 2687.5 | 0.29399 | 2687.5 | 1.0601
2695.2 | 0.28248 | 2695.2 | 0.49353 | 2695.2 | 0.88776 | 2695.2 | 0.29564 | 2695.2 | 1.0532
2702.9 | 0.27965 | 2702.9 | 0.50584 | 2702.9 | 0.87859 | 2702.9 | 0.29397 | 2702.9 | 1.05
2710.7 | 0.27567 | 2710.7 | 0.52152 | 2710.7 | 0.86846 | 2710.7 | 0.28963 | 2710.7 | 1.0531
2718.4 | 0.27272 | 2718.4 | 0.53733 | 2718.4 | 0.86338 | 2718.4 | 0.28533 | 2718.4 | 1.0571
2726.1 | 0.27227 | 2726.1 | 0.5517 | 2726.1 | 0.86581 | 2726.1 | 0.28373 | 2726.1 | 1.0533
2733.8 | 0.27391 | 2733.8 | 0.56387 | 2733.8 | 0.87281 | 2733.8 | 0.28536 | 2733.8 | 1.0417
2741.5 | 0.27613 | 2741.5 | 0.57311 | 2741.5 | 0.87922 | 2741.5 | 0.28891 | 2741.5 | 1.0322
2749.3 | 0.2775 | 2749.3 | 0.57977 | 2749.3 | 0.88099 | 2749.3 | 0.29245 | 2749.3 | 1.0381
2757 | 0.27716 | 2757 | 0.5862 | 2757 | 0.87673 | 2757 | 0.29418 | 2757 | 1.0693
2764.7 | 0.27503 | 2764.7 | 0.59578 | 2764.7 | 0.86816 | 2764.7 | 0.29308 | 2764.7 | 1.1313
2772.4 | 0.27213 | 2772.4 | 0.61136 | 2772.4 | 0.8597 | 2772.4 | 0.28971 | 2772.4 | 1.2232
2780.2 | 0.27022 | 2780.2 | 0.63371 | 2780.2 | 0.85612 | 2780.2 | 0.28624 | 2780.2 | 1.3362
2787.9 | 0.27038 | 2787.9 | 0.66026 | 2787.9 | 0.85894 | 2787.9 | 0.28483 | 2787.9 | 1.4583
2795.6 | 0.27214 | 2795.6 | 0.68431 | 2795.6 | 0.86508 | 2795.6 | 0.28604 | 2795.6 | 1.5857
2803.3 | 0.2741 | 2803.3 | 0.69823 | 2803.3 | 0.86964 | 2803.3 | 0.28885 | 2803.3 | 1.7254
2811 | 0.27511 | 2811 | 0.70093 | 2811 | 0.86925 | 2811 | 0.29166 | 2811 | 1.8794
2818.8 | 0.27488 | 2818.8 | 0.70266 | 2818.8 | 0.86396 | 2818.8 | 0.29309 | 2818.8 | 2.0277
2826.5 | 0.27394 | 2826.5 | 0.71957 | 2826.5 | 0.85669 | 2826.5 | 0.29251 | 2826.5 | 2.1341
2834.2 | 0.27318 | 2834.2 | 0.76385 | 2834.2 | 0.85119 | 2834.2 | 0.2903 | 2834.2 | 2.1851
2841.9 | 0.27342 | 2841.9 | 0.83754 | 2841.9 | 0.8501 | 2841.9 | 0.28781 | 2841.9 | 2.1998
2849.7 | 0.27495 | 2849.7 | 0.93071 | 2849.7 | 0.8536 | 2849.7 | 0.28662 | 2849.7 | 2.1948
2857.4 | 0.27702 | 2857.4 | 1.027 | 2857.4 | 0.85883 | 2857.4 | 0.28723 | 2857.4 | 2.1766
2865.1 | 0.27821 | 2865.1 | 1.1161 | 2865.1 | 0.86166 | 2865.1 | 0.28872 | 2865.1 | 2.1506
2872.8 | 0.27771 | 2872.8 | 1.1949 | 2872.8 | 0.86014 | 2872.8 | 0.28977 | 2872.8 | 2.1195
2880.6 | 0.27642 | 2880.6 | 1.2606 | 2880.6 | 0.85647 | 2880.6 | 0.29019 | 2880.6 | 2.0816
2888.3 | 0.2755 | 2888.3 | 1.3145 | 2888.3 | 0.85352 | 2888.3 | 0.29036 | 2888.3 | 2.0341
2896 | 0.27343 | 2896 | 1.3619 | 2896 | 0.84951 | 2896 | 0.28871 | 2896 | 1.9804
2903.7 | 0.26681 | 2903.7 | 1.3773 | 2903.7 | 0.84011 | 2903.7 | 0.28208 | 2903.7 | 1.9516
2911.4 | 0.25922 | 2911.4 | 1.3276 | 2911.4 | 0.83124 | 2911.4 | 0.27412 | 2911.4 | 1.9947
2919.2 | 0.25866 | 2919.2 | 1.2707 | 2919.2 | 0.83302 | 2919.2 | 0.27304 | 2919.2 | 2.089
2926.9 | 0.26422 | 2926.9 | 1.2528 | 2926.9 | 0.84292 | 2926.9 | 0.2782 | 2926.9 | 2.1587
2934.6 | 0.27194 | 2934.6 | 1.2734 | 2934.6 | 0.85524 | 2934.6 | 0.28578 | 2934.6 | 2.1518
2942.3 | 0.2793 | 2942.3 | 1.3239 | 2942.3 | 0.86663 | 2942.3 | 0.29333 | 2942.3 | 2.0582
2950.1 | 0.28378 | 2950.1 | 1.3783 | 2950.1 | 0.87393 | 2950.1 | 0.29846 | 2950.1 | 1.8976
2957.8 | 0.28115 | 2957.8 | 1.3645 | 2957.8 | 0.87153 | 2957.8 | 0.297 | 2957.8 | 1.7124
2965.5 | 0.26827 | 2965.5 | 1.2851 | 2965.5 | 0.85385 | 2965.5 | 0.28569 | 2965.5 | 1.5824
2973.2 | 0.25293 | 2973.2 | 1.2887 | 2973.2 | 0.82984 | 2973.2 | 0.27217 | 2973.2 | 1.5824
2980.9 | 0.24554 | 2980.9 | 1.3724 | 2980.9 | 0.8168 | 2980.9 | 0.26623 | 2980.9 | 1.6835
2988.7 | 0.24554 | 2988.7 | 1.4359 | 2988.7 | 0.81681 | 2988.7 | 0.26695 | 2988.7 | 1.8037
2996.4 | 0.24813 | 2996.4 | 1.452 | 2996.4 | 0.8221 | 2996.4 | 0.27025 | 2996.4 | 1.8951
3004.1 | 0.2488 | 3004.1 | 1.3987 | 3004.1 | 0.82387 | 3004.1 | 0.27287 | 3004.1 | 1.9526
3011.8 | 0.24531 | 3011.8 | 1.2574 | 3011.8 | 0.81725 | 3011.8 | 0.27316 | 3011.8 | 1.997
3019.6 | 0.24009 | 3019.6 | 1.1029 | 3019.6 | 0.80701 | 3019.6 | 0.27208 | 3019.6 | 2.0472
3027.3 | 0.2375 | 3027.3 | 1.0078 | 3027.3 | 0.80216 | 3027.3 | 0.27186 | 3027.3 | 2.0947
3035 | 0.23849 | 3035 | 0.98268 | 3035 | 0.80521 | 3035 | 0.27298 | 3035 | 2.1131
3042.7 | 0.24104 | 3042.7 | 1.018 | 3042.7 | 0.81262 | 3042.7 | 0.27429 | 3042.7 | 2.0882
3050.5 | 0.24251 | 3050.5 | 1.1029 | 3050.5 | 0.81924 | 3050.5 | 0.27442 | 3050.5 | 2.035
3058.2 | 0.24113 | 3058.2 | 1.1995 | 3058.2 | 0.82041 | 3058.2 | 0.27305 | 3058.2 | 1.9835
3065.9 | 0.2376 | 3065.9 | 1.2307 | 3065.9 | 0.81555 | 3065.9 | 0.27151 | 3065.9 | 1.9455
3073.6 | 0.23407 | 3073.6 | 1.1856 | 3073.6 | 0.80818 | 3073.6 | 0.27114 | 3073.6 | 1.9085
3081.3 | 0.23121 | 3081.3 | 1.1236 | 3081.3 | 0.80083 | 3081.3 | 0.27133 | 3081.3 | 1.8659
3089.1 | 0.22854 | 3089.1 | 1.069 | 3089.1 | 0.79441 | 3089.1 | 0.27046 | 3089.1 | 1.8226
3096.8 | 0.22623 | 3096.8 | 1.0141 | 3096.8 | 0.79085 | 3096.8 | 0.26777 | 3096.8 | 1.7584
3104.5 | 0.22522 | 3104.5 | 0.95208 | 3104.5 | 0.79213 | 3104.5 | 0.26438 | 3104.5 | 1.6226
3112.2 | 0.22579 | 3112.2 | 0.88763 | 3112.2 | 0.79733 | 3112.2 | 0.26221 | 3112.2 | 1.4174
3120 | 0.22701 | 3120 | 0.82531 | 3120 | 0.8026 | 3120 | 0.26208 | 3120 | 1.2057
3127.7 | 0.22758 | 3127.7 | 0.7643 | 3127.7 | 0.8042 | 3127.7 | 0.26346 | 3127.7 | 1.0322
3135.4 | 0.22671 | 3135.4 | 0.70422 | 3135.4 | 0.80053 | 3135.4 | 0.26516 | 3135.4 | 0.91231
3143.1 | 0.22446 | 3143.1 | 0.64928 | 3143.1 | 0.79291 | 3143.1 | 0.26597 | 3143.1 | 0.84681
3150.9 | 0.22194 | 3150.9 | 0.60569 | 3150.9 | 0.78547 | 3150.9 | 0.26506 | 3150.9 | 0.82023
3158.6 | 0.22072 | 3158.6 | 0.57601 | 3158.6 | 0.78303 | 3158.6 | 0.26256 | 3158.6 | 0.79685
3166.3 | 0.22157 | 3166.3 | 0.55652 | 3166.3 | 0.78723 | 3166.3 | 0.25977 | 3166.3 | 0.74576
3174 | 0.22376 | 3174 | 0.5408 | 3174 | 0.79519 | 3174 | 0.25811 | 3174 | 0.67652
3181.7 | 0.22579 | 3181.7 | 0.52456 | 3181.7 | 0.8019 | 3181.7 | 0.25819 | 3181.7 | 0.61671
3189.5 | 0.22646 | 3189.5 | 0.5069 | 3189.5 | 0.80358 | 3189.5 | 0.25965 | 3189.5 | 0.57652
3197.2 | 0.22532 | 3197.2 | 0.4896 | 3197.2 | 0.79925 | 3197.2 | 0.26153 | 3197.2 | 0.54803
3204.9 | 0.22275 | 3204.9 | 0.4767 | 3204.9 | 0.79083 | 3204.9 | 0.26264 | 3204.9 | 0.51888
3212.6 | 0.21988 | 3212.6 | 0.4725 | 3212.6 | 0.78256 | 3212.6 | 0.26197 | 3212.6 | 0.48471
3220.4 | 0.21806 | 3220.4 | 0.47682 | 3220.4 | 0.77892 | 3220.4 | 0.25941 | 3220.4 | 0.45134
3228.1 | 0.21786 | 3228.1 | 0.48192 | 3228.1 | 0.7814 | 3228.1 | 0.25606 | 3228.1 | 0.42544
3235.8 | 0.21864 | 3235.8 | 0.47862 | 3235.8 | 0.78734 | 3235.8 | 0.25353 | 3235.8 | 0.4076
3243.5 | 0.21916 | 3243.5 | 0.46562 | 3243.5 | 0.79208 | 3243.5 | 0.25273 | 3243.5 | 0.39464
3251.2 | 0.21841 | 3251.2 | 0.44867 | 3251.2 | 0.79211 | 3251.2 | 0.2535 | 3251.2 | 0.38397
3259 | 0.21595 | 3259 | 0.43392 | 3259 | 0.78645 | 3259 | 0.25487 | 3259 | 0.37421
3266.7 | 0.21219 | 3266.7 | 0.42584 | 3266.7 | 0.77713 | 3266.7 | 0.25559 | 3266.7 | 0.36452
3274.4 | 0.20857 | 3274.4 | 0.42786 | 3274.4 | 0.76877 | 3274.4 | 0.25472 | 3274.4 | 0.35486
3282.1 | 0.20686 | 3282.1 | 0.44047 | 3282.1 | 0.76627 | 3282.1 | 0.25227 | 3282.1 | 0.34605
3289.9 | 0.20758 | 3289.9 | 0.45724 | 3289.9 | 0.7709 | 3289.9 | 0.24908 | 3289.9 | 0.3384
3297.6 | 0.20971 | 3297.6 | 0.46787 | 3297.6 | 0.77938 | 3297.6 | 0.24639 | 3297.6 | 0.33105
3305.3 | 0.21191 | 3305.3 | 0.46883 | 3305.3 | 0.78694 | 3305.3 | 0.24519 | 3305.3 | 0.32355
3313 | 0.2135 | 3313 | 0.46722 | 3313 | 0.79059 | 3313 | 0.24574 | 3313 | 0.31675
3320.8 | 0.21429 | 3320.8 | 0.47175 | 3320.8 | 0.78964 | 3320.8 | 0.24736 | 3320.8 | 0.31174
3328.5 | 0.21417 | 3328.5 | 0.48351 | 3328.5 | 0.78499 | 3328.5 | 0.24869 | 3328.5 | 0.30857
3336.2 | 0.21362 | 3336.2 | 0.49332 | 3336.2 | 0.77966 | 3336.2 | 0.24846 | 3336.2 | 0.30618
3343.9 | 0.21391 | 3343.9 | 0.48976 | 3343.9 | 0.77844 | 3343.9 | 0.24663 | 3343.9 | 0.30377
3351.6 | 0.21599 | 3351.6 | 0.47413 | 3351.6 | 0.78387 | 3351.6 | 0.24461 | 3351.6 | 0.30231
3359.4 | 0.21916 | 3359.4 | 0.45779 | 3359.4 | 0.7932 | 3359.4 | 0.24377 | 3359.4 | 0.30368
3367.1 | 0.22177 | 3367.1 | 0.44733 | 3367.1 | 0.80095 | 3367.1 | 0.24448 | 3367.1 | 0.30864
3374.8 | 0.22251 | 3374.8 | 0.44305 | 3374.8 | 0.80289 | 3374.8 | 0.2464 | 3374.8 | 0.31622
3382.5 | 0.22092 | 3382.5 | 0.44658 | 3382.5 | 0.79805 | 3382.5 | 0.24881 | 3382.5 | 0.3244
3390.3 | 0.21777 | 3390.3 | 0.46553 | 3390.3 | 0.78934 | 3390.3 | 0.25089 | 3390.3 | 0.33105
3398 | 0.21523 | 3398 | 0.51052 | 3398 | 0.7828 | 3398 | 0.25236 | 3398 | 0.33541
3405.7 | 0.21552 | 3405.7 | 0.58684 | 3405.7 | 0.78358 | 3405.7 | 0.25375 | 3405.7 | 0.33944
3413.4 | 0.21837 | 3413.4 | 0.69031 | 3413.4 | 0.79081 | 3413.4 | 0.25524 | 3413.4 | 0.3472
3421.1 | 0.21997 | 3421.1 | 0.80806 | 3421.1 | 0.7967 | 3421.1 | 0.25479 | 3421.1 | 0.36267
3428.9 | 0.21465 | 3428.9 | 0.90238 | 3428.9 | 0.78997 | 3428.9 | 0.24872 | 3428.9 | 0.38497
3436.6 | 0.20276 | 3436.6 | 0.90436 | 3436.6 | 0.77008 | 3436.6 | 0.23808 | 3436.6 | 0.40086
3444.3 | 0.19377 | 3444.3 | 0.82608 | 3444.3 | 0.75328 | 3444.3 | 0.23106 | 3444.3 | 0.39901
3452 | 0.19145 | 3452 | 0.73792 | 3452 | 0.7466 | 3452 | 0.23012 | 3452 | 0.38865
3459.8 | 0.19259 | 3459.8 | 0.66368 | 3459.8 | 0.74558 | 3459.8 | 0.23145 | 3459.8 | 0.37967
3467.5 | 0.19521 | 3467.5 | 0.60891 | 3467.5 | 0.74815 | 3467.5 | 0.23225 | 3467.5 | 0.37365
3475.2 | 0.19928 | 3475.2 | 0.57786 | 3475.2 | 0.75529 | 3475.2 | 0.23212 | 3475.2 | 0.36879
3482.9 | 0.20465 | 3482.9 | 0.56819 | 3482.9 | 0.76657 | 3482.9 | 0.23189 | 3482.9 | 0.36346
3490.7 | 0.21004 | 3490.7 | 0.57118 | 3490.7 | 0.77822 | 3490.7 | 0.23222 | 3490.7 | 0.35762
3498.4 | 0.21406 | 3498.4 | 0.57992 | 3498.4 | 0.78598 | 3498.4 | 0.23331 | 3498.4 | 0.35249
3506.1 | 0.2163 | 3506.1 | 0.59379 | 3506.1 | 0.78831 | 3506.1 | 0.23519 | 3506.1 | 0.34947
3513.8 | 0.21731 | 3513.8 | 0.6157 | 3513.8 | 0.78676 | 3513.8 | 0.23761 | 3513.8 | 0.34901
3521.5 | 0.21793 | 3521.5 | 0.64766 | 3521.5 | 0.78441 | 3521.5 | 0.23986 | 3521.5 | 0.35066
3529.3 | 0.2188 | 3529.3 | 0.68844 | 3529.3 | 0.78412 | 3529.3 | 0.24114 | 3529.3 | 0.35406
3537 | 0.21996 | 3537 | 0.73254 | 3537 | 0.78689 | 3537 | 0.24117 | 3537 | 0.35902
3544.7 | 0.22081 | 3544.7 | 0.7693 | 3544.7 | 0.79123 | 3544.7 | 0.24036 | 3544.7 | 0.36457
3552.4 | 0.22023 | 3552.4 | 0.78504 | 3552.4 | 0.79398 | 3552.4 | 0.23919 | 3552.4 | 0.36977
3560.2 | 0.21735 | 3560.2 | 0.77154 | 3560.2 | 0.79243 | 3560.2 | 0.23794 | 3560.2 | 0.37632
3567.9 | 0.21215 | 3567.9 | 0.73407 | 3567.9 | 0.78588 | 3567.9 | 0.23678 | 3567.9 | 0.38712
3575.6 | 0.20552 | 3575.6 | 0.68838 | 3575.6 | 0.77572 | 3575.6 | 0.23576 | 3575.6 | 0.40137
3583.3 | 0.19911 | 3583.3 | 0.65177 | 3583.3 | 0.76526 | 3583.3 | 0.23488 | 3583.3 | 0.41418
3591 | 0.19509 | 3591 | 0.63711 | 3591 | 0.75897 | 3591 | 0.23435 | 3591 | 0.42396
3598.8 | 0.19488 | 3598.8 | 0.64863 | 3598.8 | 0.75974 | 3598.8 | 0.23451 | 3598.8 | 0.43779
3606.5 | 0.19798 | 3606.5 | 0.68011 | 3606.5 | 0.76646 | 3606.5 | 0.23525 | 3606.5 | 0.46388
3614.2 | 0.20206 | 3614.2 | 0.71711 | 3614.2 | 0.77441 | 3614.2 | 0.23596 | 3614.2 | 0.50107
3621.9 | 0.2047 | 3621.9 | 0.74455 | 3621.9 | 0.77873 | 3621.9 | 0.2362 | 3621.9 | 0.54039
3629.7 | 0.20482 | 3629.7 | 0.75321 | 3629.7 | 0.77741 | 3629.7 | 0.23601 | 3629.7 | 0.57661
3637.4 | 0.20272 | 3637.4 | 0.73916 | 3637.4 | 0.77155 | 3637.4 | 0.2355 | 3637.4 | 0.61166
3645.1 | 0.19968 | 3645.1 | 0.70286 | 3645.1 | 0.76454 | 3645.1 | 0.23455 | 3645.1 | 0.64206
3652.8 | 0.19763 | 3652.8 | 0.65398 | 3652.8 | 0.76102 | 3652.8 | 0.23322 | 3652.8 | 0.65176
3660.6 | 0.19794 | 3660.6 | 0.60765 | 3660.6 | 0.76405 | 3660.6 | 0.23204 | 3660.6 | 0.63252
3668.3 | 0.19988 | 3668.3 | 0.57072 | 3668.3 | 0.77211 | 3668.3 | 0.23084 | 3668.3 | 0.60083
3676 | 0.20059 | 3676 | 0.53555 | 3676 | 0.77946 | 3676 | 0.22839 | 3676 | 0.57644
3683.7 | 0.19764 | 3683.7 | 0.49114 | 3683.7 | 0.7807 | 3683.7 | 0.22393 | 3683.7 | 0.56315
3691.4 | 0.19163 | 3691.4 | 0.439 | 3691.4 | 0.77547 | 3691.4 | 0.21881 | 3691.4 | 0.55397
3699.2 | 0.18555 | 3699.2 | 0.3928 | 3699.2 | 0.76815 | 3699.2 | 0.2155 | 3699.2 | 0.54408
3706.9 | 0.18174 | 3706.9 | 0.3641 | 3706.9 | 0.76306 | 3706.9 | 0.21493 | 3706.9 | 0.53461
3714.6 | 0.18056 | 3714.6 | 0.35545 | 3714.6 | 0.76206 | 3714.6 | 0.21612 | 3714.6 | 0.52674
3722.3 | 0.18148 | 3722.3 | 0.36226 | 3722.3 | 0.76531 | 3722.3 | 0.21793 | 3722.3 | 0.51902
3730.1 | 0.18371 | 3730.1 | 0.37627 | 3730.1 | 0.77138 | 3730.1 | 0.21988 | 3730.1 | 0.511
3737.8 | 0.18532 | 3737.8 | 0.38846 | 3737.8 | 0.77626 | 3737.8 | 0.22111 | 3737.8 | 0.50539
3745.5 | 0.18339 | 3745.5 | 0.39258 | 3745.5 | 0.77461 | 3745.5 | 0.2199 | 3745.5 | 0.50524
3753.2 | 0.17637 | 3753.2 | 0.38751 | 3753.2 | 0.76416 | 3753.2 | 0.2154 | 3753.2 | 0.51021
3761 | 0.16604 | 3761 | 0.37689 | 3761 | 0.74827 | 3761 | 0.20904 | 3761 | 0.5163
3768.7 | 0.15638 | 3768.7 | 0.36692 | 3768.7 | 0.73333 | 3768.7 | 0.2035 | 3768.7 | 0.51949
3776.4 | 0.15056 | 3776.4 | 0.36383 | 3776.4 | 0.72432 | 3776.4 | 0.20039 | 3776.4 | 0.52037
3784.1 | 0.14941 | 3784.1 | 0.37081 | 3784.1 | 0.72268 | 3784.1 | 0.1996 | 3784.1 | 0.52437
3791.8 | 0.1516 | 3791.8 | 0.3853 | 3791.8 | 0.72647 | 3791.8 | 0.19994 | 3791.8 | 0.53635
3799.6 | 0.15475 | 3799.6 | 0.39882 | 3799.6 | 0.73167 | 3799.6 | 0.20014 | 3799.6 | 0.55495
3807.3 | 0.15669 | 3807.3 | 0.40296 | 3807.3 | 0.73434 | 3807.3 | 0.19947 | 3807.3 | 0.57303
3815 | 0.15651 | 3815 | 0.39721 | 3815 | 0.7329 | 3815 | 0.19798 | 3815 | 0.58371
3822.7 | 0.15501 | 3822.7 | 0.38862 | 3822.7 | 0.72891 | 3822.7 | 0.19647 | 3822.7 | 0.58517
3830.5 | 0.15391 | 3830.5 | 0.38411 | 3830.5 | 0.72555 | 3830.5 | 0.19577 | 3830.5 | 0.57936
3838.2 | 0.15446 | 3838.2 | 0.38619 | 3838.2 | 0.72523 | 3838.2 | 0.19591 | 3838.2 | 0.56932
3845.9 | 0.15666 | 3845.9 | 0.39351 | 3845.9 | 0.72843 | 3845.9 | 0.19611 | 3845.9 | 0.5592
3853.6 | 0.15923 | 3853.6 | 0.40337 | 3853.6 | 0.73358 | 3853.6 | 0.19514 | 3853.6 | 0.55327
3861.3 | 0.16069 | 3861.3 | 0.41245 | 3861.3 | 0.73833 | 3861.3 | 0.1925 | 3861.3 | 0.55283
3869.1 | 0.16041 | 3869.1 | 0.41836 | 3869.1 | 0.74103 | 3869.1 | 0.18894 | 3869.1 | 0.55581
3876.8 | 0.15859 | 3876.8 | 0.42157 | 3876.8 | 0.74112 | 3876.8 | 0.1857 | 3876.8 | 0.56017
3884.5 | 0.15575 | 3884.5 | 0.42476 | 3884.5 | 0.73865 | 3884.5 | 0.18341 | 3884.5 | 0.56587
3892.2 | 0.15232 | 3892.2 | 0.43037 | 3892.2 | 0.7342 | 3892.2 | 0.18179 | 3892.2 | 0.5729
3900 | 0.14865 | 3900 | 0.43955 | 3900 | 0.72893 | 3900 | 0.17998 | 3900 | 0.57949
3907.7 | 0.14535 | 3907.7 | 0.45215 | 3907.7 | 0.72461 | 3907.7 | 0.17762 | 3907.7 | 0.58462
3915.4 | 0.14264 | 3915.4 | 0.4668 | 3915.4 | 0.72175 | 3915.4 | 0.1748 | 3915.4 | 0.59048
3923.1 | 0.14018 | 3923.1 | 0.4803 | 3923.1 | 0.71937 | 3923.1 | 0.17184 | 3923.1 | 0.59966
3930.9 | 0.13737 | 3930.9 | 0.48947 | 3930.9 | 0.71584 | 3930.9 | 0.16902 | 3930.9 | 0.61058
3938.6 | 0.1337 | 3938.6 | 0.4945 | 3938.6 | 0.71004 | 3938.6 | 0.16648 | 3938.6 | 0.61857
3946.3 | 0.12928 | 3946.3 | 0.49896 | 3946.3 | 0.70205 | 3946.3 | 0.16424 | 3946.3 | 0.62163
3954 | 0.12486 | 3954 | 0.50608 | 3954 | 0.69328 | 3954 | 0.16227 | 3954 | 0.62259
3961.7 | 0.12137 | 3961.7 | 0.51659 | 3961.7 | 0.68563 | 3961.7 | 0.16042 | 3961.7 | 0.62497
3969.5 | 0.11955 | 3969.5 | 0.53005 | 3969.5 | 0.68102 | 3969.5 | 0.15883 | 3969.5 | 0.63063
3977.2 | 0.11917 | 3977.2 | 0.54588 | 3977.2 | 0.67955 | 3977.2 | 0.15731 | 3977.2 | 0.64144
3984.9 | 0.11952 | 3984.9 | 0.56206 | 3984.9 | 0.68002 | 3984.9 | 0.15563 | 3984.9 | 0.66132
3992.6 | 0.11995 | 3992.6 | 0.57471 | 3992.6 | 0.6809 | 3992.6 | 0.15376 | 3992.6 | 0.69349
4000.4 | 0.11999 | 4000.4 | 0.58145 | 4000.4 | 0.68107 | 4000.4 | 0.15182 | 4000.4 | 0.73865
 |  |  |  |  |  |  |  | 