## Group 6 Data
Group 6 Capillary Viscometer Results
Polystyrene in Tolune at 38°C ±2°C (Some problem with temperature control that lead to about ± 1 second on the time measurements)
Pure Toluene (seconds)
66 | (≈ 38°C)
66
66
65
64 | (≈ 40°C)
900K PS PDI = 1.1 From Pressure Chemicals |  |  | Industrial PS latex (about 100K and polydisperse)
0.0184 g in 25ml toluene |  |  | 0.0405 g/25ml toluene Seconds
84 |  |  | 72
83 |  |  | 72
83 |  |  | 72
1/2 concentration |  |  | 1/2 concentration
75 |  |  | 68
75 |  |  | 68
75 |  |  | 68
1/4 concentration
68
68
69
900K PS 1.10
Conc | time | (t-t0)/(ct0)
0 | 66 | - | 0
0.000184 | 68.33 | 191.8643 | 0.000184 | 191.8643
0.000368 | 75 | 370.5534 | 0.000368 | 370.5534
0.000736 | 83.33 | 356.7605 | 0.000736 | 356.7605
Industrial PS latex (about 100K and polydisperse)
Conc | time | (t-t0)/(ct0)
0 | 66 | - | 0
0.00081 | 68 | 37.41115 | 0.00081 | 37.41115
0.00162 | 72 | 56.11672 | 0.00162 | 56.11672

## Group 2 Data
Group 2 Capillary Viscometer Results
Polystyrene in Tolune at 26°C ±1°C
Pure Toluene (seconds)
72 | (26°C)
72
72
71
900K PS PDI = 1.1 From Pressure Chemicals |  |  | Industrial PS latex (about 100K and polydisperse) 25°C
0.0397 g in 25ml toluene 7.5 ml |  |  | 0.20 g/25ml toluene Seconds at 25°C
95 |  |  | 140 sec
95 |  |  | 140
95 |  |  | 140
96
7.5 original +6ml toluene |  |  | Original + 6ml toluene
85 |  |  | 108
85 |  |  | 108
85 |  |  | 108
7.5 original +11.5 toluene |  |  | Original + 12ml toluene
82 |  |  | 97
82 |  |  | 97
82 |  |  | 97
Group 4 data 1/26
0.2062 g 900K PS/25ml
Toluene
72
72
71
First Solution
72
72
72
Add 7.5 ml Original
262
262
262
Add 7.5 original and 6ml toluene |  |  |  | The industrial sample worked the best
170 |  |  |  | plot of reduced vis versus c should be a straight line
172 |  |  |  | and pass through 0. Slope is the intrinsic viscosity
169 |  |  |  | in units of ml/g. This can be converted to a unitless
number by multiplication by the density of PS in
Add 7.5 original and 11.5 ml toluene |  |  |  | units of g/cc (Polymer handbook has this…)
139
138
138
900K PS 1.10
Conc | time | (t-t0)/(ct0)
0 | 72 | - | 0
0.0006268421 | 82 | 221.5692 | 0.0006268421 | 221.5692
0.0008822222 | 85 | 204.6599 | 0.0008822222 | 204.6599
0.001588 | 95 | 201.1615 | 0.001588 | 201.1615
Industrial PS latex (about 100K and polydisperse) |  |  |  |  | Industrial PS Latex
Conc | time | (t-t0)/(ct0) |  |  | conc g/ml | red vis (n-n0)/n0
0 | 72 | - | 0 |  | 0 | 0
0.003076923 | 97 | 112.8472 | 0.003076923 | 112.8472 | 0.003076923 | 0.347222
0.004444444 | 108 | 112.5 | 0.004444444 | 112.5 | 0.004444444 | 0.5
0.008 | 140 | 118.0556 | 0.008 | 118.0556 | 0.008 | 0.944444

## Group 2 and 4 Data
Group 4 data 1/26
0.2062 g 900K PS/25ml
Toluene
72
72
71
Add 7.5 ml Original |  |  | 0.008248 g/ml
262
262
262
Add 7.5 original and 6ml toluene |  |  | .004582 g/ml
170
172
169
Add 7.5 original and 11.5 ml toluene |  |  | .003256 g/ml
139
138
138
900K PS 1.10 | Group 2 and 4 Combined |  |  |  |  | 900 kg/mole at about 25°C
Conc | time | (t-t0)/(ct0) |  |  |  | concentration | reduced viscosity (n-n0)/n0
0 | 72 | - |  | 0 |  | 0 | 0
0.0006268421 | 82 | 221.5692 |  | 0.0006268421 | 221.5692 | 0.0006268421 | 0.138889
0.0008822222 | 85 | 204.6599 |  | 0.0008822222 | 204.6599 | 0.0008822222 | 0.180556
0.001588 | 95 | 201.1615 |  | 0.001588 | 201.1615 | 0.001588 | 0.319444
0.003256 | 138.25 | 282.5979 |  | 0.003256 | 282.5979 | 0.003256 | 0.920139
0.004582 | 171 | 300.0873 |  | 0.004582 | 300.0873 | 0.004582 | 1.375
0.008248 | 262 | 319.9429 |  | 0.008248 | 319.9429 | 0.008248 | 2.638889

## Group 5 35K and 10K
All run at 26 to 25°C with pretty good thermal control
Pure PS
72 | seconds
72
72
35K | 0.3155g/25ml | 10K | 0.1435 g/25ml
89 |  | 77
90 |  | 77
91 |  | 77
Add 5.68 ml toluene |  | add 4.8 ml toluene
84 |  | 76
84 |  | 76
84 |  | 76
add 5 ml toluene |  | add 6.4 ml toluene
80 |  | 75
80 |  | 75
80 |  | 75
conc 35K g/cc | red vis (n-n0)/n0 | conc 10.3K g/cc | red vis (n-n0)/n0
0 | 0 | 0 | 0
0.008842 | 0.111111 | 0.003964 | 0.041667
0.010284 | 0.1666667 | 0.004815 | 0.0555556
0.01262 | 0.25 | 0.00574 | 0.06944
I would shift the 35 K concentration so a straight line goes through 0
as best you can, the 10.3 (Rossi) data is pretty close… It could also
go through 0 better. The reduced viscosity (n-n0)/n0 plot seems to
work the best. This should be linear and should pass through 0 at c=0
by definition. The slope of the line (at low concentration) is the intrinsic
viscosity in units of ml/gram. You may want different units…
and can get them by multiplying by the density of polystyrene in gm/cc
I think this is 1.06 g/cc but you should look it up in the polymer handbook
when you look up the parameters for the mark equation…