## Sheet1
Data from Physical Properties of Polymers Handbook
Editor J. E. Mark |  | Edward S. Clark Author Chapter 30 pp. 409
American Institute of Physics Woodbury New York 1996
Polyethylene (Orthorhombic (other choice is meta stable monoclinic) |  |  |  | Polyethylene Terephthalata Space group P-1
hkl | d-value (nm) | 2 theta deg | Rel Int | hkl | d-value | 2 theta | Rel Int
|  | for l = 0.1542 nm) |  | 0-11 | 0.5417 | 16.36 | s
110 | 0.4115 | 21.59 | vvs | 010 | 0.5014 | 17.69 | s
200 | 0.3703 | 24.03 | s | -111 | 0.4092 | 21.72 | m
020 | 0.2475 | 36.3 | m | 1-10 | 0.388 | 22.92 | s
310 | 0.2209 | 40.84 | m | 100 | 0.3435 | 25.94 | vs
220 | 0.2058 | 44.01 | m | 1-11 | 0.3164 | 28.2 | w
011 | 0.2268 | 39.75 | m | 101 | 0.2699 | 33.2 | w
111 | 0.2168 | 41.65 | m
201 | 0.2101 | 43.05 | s
211 | 0.1934 | 46.98 | m
Polypropylene (isotactic alpha form space group C2/c or Cc |  |  |  | Polytetrafluoroethylene Form IV
110 | 0.626 | 14.14 | vs | 100 | 0.4902 | 18.1 | vvs
040 | 0.524 | 16.92 | vs | 110 | 0.283 | 31.61 | s
130 | 0.478 | 18.55 | s | 200 | 0.2451 | 36.67 | s
11-1 | 0.417 | 21.31 | s | 210 | 0.1853 | 49.18 | m
131,041 | 0.406 | 21.86 | s | 300 | 0.1634 | 56.3 | m
150,060 | 0.351 | 25.35 | s | 220 | 0.1415 | 66.02 | m
200 | 0.328 | 27.18 | m | 310 | 0.1359 | 69.09 | m
220 | 0.313 | 28.51 | m | 107 | 0.2422 | 37.12 | vs
|  |  |  | 108 | 0.2183 | 41.37 | vs
Polypropylene (isotactic gamma form Space Group Fddd) |  |  |  | 117 | 0.1985 | 45.7 | w
111 | 0.6391 | 13.86 | m | 118 | 0.1847 | 49.34 | w
113 | 0.5863 | 15.11 | w
008 | 0.521 | 17.02 | s
115 | 0.511 | 17.35 | w
117 | 0.438 | 20.27 | m
202 | 0.4169 | 21.31 | s
026 | 0.4045 | 21.97 | s
206 | 0.3628 | 24.53 | w
0012 | 0.3473 | 25.65 | m
224 | 0.3088 | 28.91 | m