## Group C
Group C - Lab 1 - Viscosity Analysis of PDMS
Spindle S31 |  |  | Chamber
d (mm) | 11.76 |  | d (mm) | 19.05
l (mm) | 25.15 |  | l (mm) | 64.77
PDMS
MW | h (cp) | t (°C)
30000 | 28240 | 25
Temperature | RPM | h (cp) | Error in cp (+/-) | %
296.7 | 0.5 | 27000 |  | 42
| 1 | 27500 |  | 8.6
| 3 | 27700 |  | 25.8
| 5 | 27770 | 100 | 43.2
| 10 | 27800 | 40 | 86.9
298 | 0.5 | 26500 | 300 | 4.2
| 1 | 26880 |  | 8.4
| 3 | 27000 | 200 | 25.4
| 5 | 27130 |  | 42.2
| 10 | 27200 | 100 | 85.1
313 | 0.5 | 21760 |  | 3.4
| 1 | 21440 |  | 6.7
| 3 | 21330 | 100 | 20.1
| 5 | 21050 | 50 | 32.9
| 10 | 20900 | 40 | 65.2
333 | 0.5 | 14720 |  | 2.3
| 1 | 15040 |  | 4.7
| 3 | 15250 |  | 14.2
| 5 | 15200 | 30 | 23.7
| 10 | 15100 |  | 46.7
| 20 | 15020 | 20 | 93.8
353 | 0.5 | 10500 | 300 | 1.6
| 1 | 10700 | 180 | 3.3
| 3 | 11150 | 50 | 10.4
| 5 | 11070 |  | 17.2
| 10 | 11040 | 30 | 34.6
| 20 | 11030 | 20 | 68.9
353 | 0.5 | 8320 |  | 13
| 1 | 8960 |  | 2.8
| 3 | 9493 |  | 8.9
| 5 | 9536 |  | 14.9
| 10 | 9600 | 30 | 30.1
| 20 | 9600 | 16 | 60.1
| 30 | 9590 | 20 | 90

## Group B
Group B
x is temp in deg C
y is RPM
RPM\T | 23.5 | 25 | 35 | 50 | 70 | 90
0.5 | 12500 | 12160 | 10880 | 8960 | 6000 | \
1 | 11840 | 11520 | 9920 | 8000 | 5760 | 4800
4 | 11600 | 11360 | 9600 | 7520 | 5680 | \
5 | 11580 | 11260 | 9536 | 7296 | 5568 | 4224
10 | 11520 | 11230 | 9408 | 7232 | 5472 | 4160
20 | 11470 | 11200 | 9360 | 7200 | 5360 | 4112
50 | \ | \ | \ | \ | 5305 | 4040
60 | \ | \ | \ | \ | 5270 | 4000
80 | \ | \ | \ | \ | \ | \

## Group A
| Temp C |  | Viscosity
RPM | 22.4 | 25 | 35 | 60 | 75 | 90
5 | 1024 | 960 | 768 | 544 | 416 | 320
10 | 1056 | 992 | 815 | 544 | 416 | 335
20 | 1040 | 1000 | 816 | 544 | 432 | 352
50 | 1035 | 992 | 815 | 547 | 438 | 355
60 | 1034 | 989 | 816 | 541 | 435 | 352
100 | 1031 | 986 | 814 | 539 | 430 | 350
|  | Temp C |  | Torque%
RPM | rad/sec | 22.4 | 25 | 35 | 60 | 75 | 90
5 | 0.5235983 | 1.5 | 1.5 | 1.2 | 0.8 | 0.6 | 0.5
10 | 1.047197 | 3.2 | 3.1 | 2.5 | 1.7 | 1.3 | 1.1
20 | 2.094393 | 6.5 | 6.2 | 5.1 | 3.4 | 2.7 | 2.2
50 | 5.235983 | 16.2 | 15.5 | 12.8 | 8.5 | 6.8 | 5.6
60 | 6.28318 | 19.4 | 18.5 | 15.3 | 10.2 | 8.2 | 6.6
100 | 10.47197 | 32.3 | 30.9 | 25.5 | 16.8 | 3.5 | 10.9