## Sheet1
DATE | 2013-01-17
Lab 1 | Viscosity Analysis of Polymers Shear Rate and Temperature Dependence
Group Members
Kyu-Shik Mun (mun.kyushik@gmail.com)
Nitin Muralidharan (nitin6735@gmail.com)
Sneha Ramesh (contactsneha@gmail.com)
Pedro Trecco (pedrotrecco@gmail.com)
No. | Viscosity | Temperature (°C) | RPM | % of Torque | Shear Stress | Shear Rate
1 | 11000 ± 500 | -16.5 | 0.5 | 50 ± 5 | 100 ± 10 | 1
2 | 7350 | -10.4 | 0.5 | 39.4 | 73.3 | 1
3 | 6287 | -6.3 | 0.5 | 33.8 | 62.9 | 1
4 | 5450 ± 20 | -1.2 | 0.5 | 29.1 | 53.9 | 1
5 | 4687 | 3.9 | 0.5 | 25.1 | 46.5 | 1
6 | 4222 ± 100 | 8.5 ± 0.2 | 0.5 | 22.6 | 41.5 ± 0.2 | 1
7 | 3422 | 14.7 | 1 | 36.8 | 68.3 | 2
8 | 2911 ± 8 | 22.2 | 1 | 31.3 | 68.3 | 2
9 | 2585 ± 10 | 27.2 | 1 | 27.9 | 51.9 | 2
10 | 2241 | 34.4 | 1 | 24.1 | 45 | 2
11 | 2009 ± 10 | 40.1 | 1 | 21.3 | 39.8 | 2
12 | 1804 ± 45.1 | 1 | 1 | 19.3 | 35.9 | 2
13 | 1627 | 50.3 ± 0.1 | 1 | 17.4 | 32.2 | 2
14 | 1465 | 55.5 | 2 | 31.5 | 58.8 | 4
15 | 1362 | 59.6 | 2 | 29.1 | 54.1 | 4
16 | 1251 | 64.5 | 2 | 26.8 | 49.8 | 4
17 | 1135 | 69.9 | 2 | 24.4 | 45.4 | 4
18 | 1014 | 76.4 | 2 | 21.9 | 40.9 ± 0.2 | 4
19 | 930 | 81.5 | 2 | 20 | 37.2 ± 0.2 | 4
20 | 841.6 ± 5 | 87.4 | 2 | 18.3 | 33.9 ± 0.4 | 4
21 | 771.9 | 93.2 | 2 | 16.6 | 31.1 | 4
22 | 702.1 ± 10 | 99.3 | 2 | 15.1 | 28.5 | 4
No. | Concentration of PDMS | Viscosity | RPM | Share rate
1 | 50% | 94.4 | 0.5 | 3.75 |  |  | Concentration | Viscosity | Reduced Visc | Reduced Visc 2
2 |  | 69.9 | 1 | 7.5 |  |  | 0.5 | 63.19167 | 66.46441 | 83.25556
3 |  | 59 | 2 | 15 |  |  | 0.25 | 27.81429 | 28.69497 | 36.08571
4 |  | 56.3 | 2.5 | 18.8 |  |  | 0.125 | 2.64 | 1.818505 | 2.52
5 |  | 50.05 | 4 | 30 |  |  | 0.0625 | 1.7075 | 0.8229537 | 1.276667
6 |  | 49.5 | 5 | 37.5 |  |  | 0.03125 | 1.033333 | 0.1032028 | 0.3777778
7 | 25% | 52.1 | 0.5 | 3.75 |  |  | 0.01625 | 0.98 | 0.04626335 | 0.3066667
8 |  | 34.9 | 1 | 7.5 |  |  | 0.008125 | 0.9433333 | 0.007117438 | 0.2577778
9 |  | 25.8 | 2 | 15
10 |  | 25.1 | 2.5 | 18.8
11 |  | 20.5 | 4 | 30
12 |  | 19.3 | 5 | 37.5
13 |  | 17 | 10 | 75
14 | 12.5% | 4 | 10 | 75
15 |  | 2.7 | 20 | 150
16 |  | 2.05 | 50 | 375
17 |  | 1.81 | 100 | 750
18 | 6.25% | 3.1 | 10 | 75
19 |  | 1.8 | 20 | 150
20 |  | 1.07 | 50 | 375
21 |  | 0.86 | 100 | 750
22 | 3.125% | 1.5 | 20 | 150
23 |  | 0.9 | 50 | 375
24 |  | 0.7 | 100 | 750
25 | 1.625% | 1.5 | 20 | 150
26 |  | 0.81 | 50 | 375
27 |  | 0.63 | 100 | 750
28 | 0.8125% | 1.5 | 20 | 150
29 |  | 0.75 | 50 | 375
30 |  | 0.58 | 100 | 750
31 | Pure Toluene | 1.5 | 20 | 150 |  | 0.9366667
32 |  | 0.75 | 50 | 375
33 |  | 0.56 | 100 | 750