## input
Viscosity | Speed | % Torque | Shear Stress | Shear Rate | Temperature | Time Interval | Spindle | Model | Brookfield Identification | DateTime
13.3523 | 8.1766 | 18.2 | 1.3352 | 10 | 575 | 03:01.5 | ULA | LV | Rheocalc Data1 | 9/6/2018 3:10:48 PM
13.2056 | 12.2649 | 27 | 1.9808 | 15 | 575 | 02:00.1 | ULA | LV | Rheocalc Data1 | 9/6/2018 3:12:48 PM
13.2643 | 20.4415 | 45.19 | 3.3161 | 25 | 575 | 02:00.1 | ULA | LV | Rheocalc Data1 | 9/6/2018 3:14:48 PM
13.1872 | 32.7065 | 71.88 | 5.2749 | 40 | 575 | 02:00.1 | ULA | LV | Rheocalc Data1 | 9/6/2018 3:16:48 PM
13.2349 | 40.8831 | 90.18 | 6.6175 | 50 | 575 | 02:00.1 | ULA | LV | Rheocalc Data1 | 9/6/2018 3:18:48 PM
13.2589 | 44.9714 | 99.38 | 7.2924 | 55 | 575 | 02:00.1 | ULA | LV | Rheocalc Data1 | 9/6/2018 3:20:48 PM
0 | 0 | 0 | 0 | 0 | 575 | 02:00.1 | ULA | LV | Rheocalc Data1 | 9/6/2018 3:22:48 PM
0 | 0 | 0 | 0 | 0 | 575 | 02:00.1 | ULA | LV | Rheocalc Data1 | 9/6/2018 3:24:49 PM