## input
Viscosity | Speed | % Torque | Shear Stress | Shear Rate | Temperature | Time Interval | Spindle | Model | Brookfield Identification | DateTime
11.7383 | 0.40883 | 0.8 | 0.058691 | 0.5 | 575 | 02:01.5 | ULA | LV | Rheocalc Data1 | 9/6/2018 2:52:57 PM
13.2056 | 0.81766 | 1.8 | 0.13206 | 1 | 575 | 01:00.1 | ULA | LV | Rheocalc Data1 | 9/6/2018 2:53:57 PM
13.6947 | 1.2265 | 2.8 | 0.20542 | 1.5 | 575 | 01:00.1 | ULA | LV | Rheocalc Data1 | 9/6/2018 2:54:57 PM
13.5724 | 1.6353 | 3.7 | 0.27145 | 2 | 575 | 01:00.1 | ULA | LV | Rheocalc Data1 | 9/6/2018 2:55:57 PM
13.499 | 2.0442 | 4.6 | 0.33748 | 2.5 | 575 | 01:00.1 | ULA | LV | Rheocalc Data1 | 9/6/2018 2:56:57 PM
13.4501 | 2.453 | 5.5 | 0.4035 | 3 | 575 | 01:00.1 | ULA | LV | Rheocalc Data1 | 9/6/2018 2:57:57 PM
14.1226 | 3.2706 | 7.7 | 0.56491 | 4 | 575 | 01:00.1 | ULA | LV | Rheocalc Data1 | 9/6/2018 2:58:57 PM
13.9392 | 4.0883 | 9.5 | 0.69696 | 5 | 575 | 01:00.0 | ULA | LV | Rheocalc Data1 | 9/6/2018 2:59:57 PM