## Group 3
Ang.Velorpm 19C | 19C | 30C | 45C | 60C | 80C
6 | 0.4 | 0.3 | 0 | 0 | 0
12 | 1.1 | 0.7 | 0.4 | 0 | 0
30 | 3 | 2.1 | 1.1 | 0.5 | 0.3
60 | 6.3 | 4.7 | 2.5 | 1.3 | 0.7
0
60
| 3 | 0 | 0 | 0 | 0 | 0
| 6 | 0.4 | 0.3 | 0 | 0 | 0
| 12 | 1.1 | 0.7 | 0.4 | 0 | 0
| 30 | 3 | 2.1 | 1.1 | 0.5 | 0.3
| 60 | 6.3 | 4.7 | 2.5 | 1.3 | 0.7

## Group 4
TORQUE | Temperatures / ºC
rpm | 25.4 | 30 | 45 | 60 | 75 | 85 | 95
0.3 | 0.6 | 0.7 | 0.6 | 0.4 | 0.5 | 0.5 | 0.5
0.6 | 1 | 1.1 | 1.1 | 0.7 | 0.7 | 0.7 | 0.7
1.5 | 2.9 | 2.8 | 2.3 | 1.7 | 1.3 | 1.2 | 0.9
3 | 6.1 | 5.7 | 4.4 | 3.3 | 2.8 | 2.4 | 2
6 | 12.3 | 11.4 | 8.7 | 6.8 | 5.6 | 4.8 | 4.4
12 | 24.6 | 22.5 | 17.5 | 13.7 | 11.2 | 9.7 | 8.8
30 | 60.9 | 56.3 | 43.4 | 34.1 | 28 | 24.5 | 21.6
60 | - | - | 86.5 | 68.8 | 56 | 48.9 | 43

## Group 6
Group 6 Data for Viscosity Analysis Experiment
Rpm | 25°C | 30°C | 45°C | 60°C | 75°C | 85°C | 95°C
60 | OFR | OFR | OFR | OFR | OFR | OFR | OFR
30 | 76.6 | 71 | 58.5 | 45.7 | 37.5 | 32.4 | 28.7
12 | 30.6 | 28.7 | 23.3 | 18.2 | 14.9 | 12.9 | 11.4
6 | 15.3 | 14.3 | 11.6 | 9.2 | 7.5 | 6.4 | 5.7
3 | 7.6 | 7.1 | 5.7 | 4.3 | 3.7 | 3.2 | 2.8
1.5 | 3.6 | 3.6 | 2.7 | 2.2 | 1.6 | 1.4 | 1.2
0.6 | 1.2 | 1.4 | 1.1 | 0.8 | 0.6 | 0.6 | 0.4
0.3 | 0.6 | 0.7 | 0.6 | 0.3 | 0.3 | 0.3 | 0.2

## Group 6 Repeat
Group 6 Data: Polymer Melt Rheology Lab | [5 empty] | All torque values are +/- 0.2
Temperature |  | 25 C | Temperature |  | 30 C | Temperature |  | 45 C | Temperature |  | 60 C | Temperature |  | 75 C | Temperature |  | 85 C | Temperature |  | 95 C
RPM | Angular Velocity (Hz) | Torque (%) | RPM | Angular Velocity (Hz) | Torque (%) | RPM | Angular Velocity (Hz) | Torque (%) | RPM | Angular Velocity (Hz) | Torque (%) | RPM | Angular Velocity (Hz) | Torque (%) | RPM | Angular Velocity (Hz) | Torque (%) | RPM | Angular Velocity (Hz) | Torque (%)
60 | 6.283185 | N/A | 60 | 6.283185 | N/A | 60 | 6.283185 | N/A | 60 | 6.283185 | N/A | 60 | 6.283185 | N/A | 60 | 6.283185 | N/A | 60 | 6.283185 | N/A
30 | 3.141593 | 76.6 | 30 | 3.141593 | 71.9 | 30 | 3.141593 | 58.5 | 30 | 3.141593 | 45.7 | 30 | 3.141593 | 37.5 | 30 | 3.141593 | 32.4 | 30 | 3.141593 | 28.7
12 | 1.256637 | 30.6 | 12 | 1.256637 | 28.7 | 12 | 1.256637 | 23.3 | 12 | 1.256637 | 18.2 | 12 | 1.256637 | 14.9 | 12 | 1.256637 | 12.9 | 12 | 1.256637 | 11.7
6 | 0.6283185 | 15.3 | 6 | 0.6283185 | 14.3 | 6 | 0.6283185 | 11.6 | 6 | 0.6283185 | 9.2 | 6 | 0.6283185 | 7.5 | 6 | 0.6283185 | 6.4 | 6 | 0.6283185 | 5.7
3 | 0.3141593 | 7.6 | 3 | 0.3141593 | 7.2 | 3 | 0.3141593 | 5.7 | 3 | 0.3141593 | 4.3 | 3 | 0.3141593 | 4.1 | 3 | 0.3141593 | 3.2 | 3 | 0.3141593 | 2.8
1.5 | 0.1570796 | 3.6 | 1.5 | 0.1570796 | 3.6 | 1.5 | 0.1570796 | 2.7 | 1.5 | 0.1570796 | 2.2 | 1.5 | 0.1570796 | 1.9 | 1.5 | 0.1570796 | 1.8 | 1.5 | 0.1570796 | 1.2
0.6 | 0.06283185 | 1.2 | 0.6 | 0.06283185 | 1.4 | 0.6 | 0.06283185 | 1.1 | 0.6 | 0.06283185 | 0.8 | 0.6 | 0.06283185 | 0.6 | 0.6 | 0.06283185 | 1 | 0.6 | 0.06283185 | 0.8
0.3 | 0.03141593 | 0.6 | 0.3 | 0.03141593 | 0.7 | 0.3 | 0.03141593 | 0.6 | 0.3 | 0.03141593 | 0.3 | 0.3 | 0.03141593 | 0.3 | 0.3 | 0.03141593 | 0.3 | 0.3 | 0.03141593 | 0.2

## Group 4 Repeat
Brookfield Digital Viscometer---Model LVDV II With Spindle #31
PDMS is used for testing |  | There is Error of +-.2 in Torque calculation
Data For Temp. at 25c |  |  | Data for Temp. 30c |  | Data for Temp. 30c | mp 45c |  | Data for temp 60c
Speed(rpm) | Torque(%) |  | Speed(rpm) | Torque(%) | Speed(rpm) |  | Torque(%) | Speed(rpm) | Torque(%)
30 | 60.9 |  | 30 | 56.3 | 60 |  | 86.5 | 60 | 68.9
12 | 24.6 |  | 12 | 22.5 | 30 |  | 43.4 | 30 | 34.2
6 | 12.3 |  | 6 | 11.5 | 12 |  | 17.6 | 12 | 13.7
3 | 6.1 |  | 3 | 5.7 | 6 |  | 8.8 | 6 | 6.8
1.5 | 2.9 |  | 1.5 | 2.8 | 3 |  | 4.4 | 3 | 3.3
0.6 | 1 |  | 0.6 | 1.1 | 1.5 |  | 2.3 | 1.5 | 1.7
0.3 | 0.6 |  | 0.3 | 0.7 | 0.6 |  | 1.1 | 0.6 | 0.7
[5 empty] | 0.3 |  | 0.6 | 0.3 | 0.4
Data for Temp. at 75c |  |  | Data for Temp at 85c |  | Data for temp at 95c
Speed(rpm) | Torque(%) |  | Speed(rpm) | Torque(%) | Speed(rpm) |  | Torque(%)
60 | 56 |  | 60 | 48.9 | 60 |  | 43
30 | 28 |  | 30 | 24.5 | 30 |  | 21.6
12 | 11.2 |  | 12 | 9.7 | 12 |  | 8.8
6 | 5.6 |  | 6 | 4.8 | 6 |  | 4.4
3 | 2.8 |  | 3 | 2.3 | 3 |  | 2
1.5 | 1.3 |  | 1.5 | 1.2 | 1.5 |  | 0.9
0.6 | 0.7 |  | 0.6 | 0.7 | 0.6 |  | 0.7
0.3 | 0.5 |  | 0.3 | 0.5 | 0.3 |  | 0.5

## Group x
Sample: PDMS ( Oct.3, 2001)
Temp.(Celcius) | Spinner Speed(rpm | Torque (percentage)
30
| 60 | 7.5
| 30 | 3.7
| 12 | 1.5
| 6 | 0.8
| 3 | 0.4
| 1.5 | Error
40
| 60 | 5.2
| 30 | 2.7
| 12 | 1.1
| 6 | 0.5
| 3 | Error
50
| 60 | 4.2
| 30 | 2
| 12 | 0.9
| 6 | 0.4
| 3 | Error
60
| 60 | 3.2
| 30 | 1.5
| 12 | 0.6
| 6 | Error
70
| 60 | 2.7
| 30 | 1.3
| 12 | 0.5
| 6 | Error
80
| 60 | 2.2
| 30 | 1.1
| 12 | 0.4
| 6 | Error
90
| 60 | 1.7
| 30 | 0.8
| 12 | 0.3
| 6 | Error