## 2001 Data
PLEASE USE 2000 Data if Needed (I.e. xrd and instron if not available for 2001)
| Group 1 |  |  |  | Group 2 |  | HDPE
Barrel temp | 145 C |  |  | Barrel Temp | 156 C |  | Barrel temp | 156 C
Die temp | 398 F |  |  | die temp | 378 F |  | die temp | 377 F
|  |  |  | Frost line | 29 in. |  | Frost line | 34 in.
Draw speed | 152 rpm | [5 empty] | High take | up speed
|  |  |  | in. from die | diameter |  | Distance | diameter
Die swell |  | Die swell |  | 0 | 0.24 |  | 0 | 0.3
0.29 |  | 0.263 |  | 2 | 0.221 |  | 1 | 0.289
0.271 |  | 0.236 |  | 3 | 0.217 |  | 2 | 0.268
0.236 |  | 0.204 |  | 4 | 0.201 |  | 3 | 0.254
0.207 |  | 0.202 |  | 6 | 0.169 |  | 4 | 0.219
0.184 |  | 0.193 |  | 8 | 0.154 |  | 7 | 0.169
0.169 |  | 0.172 |  | 10 | 0.118 |  | 11 | 0.135
0.148 |  | 0.143 |  | 12 | 0.1 |  | 18 | 0.061
0.116 |  | Frost line | 48 in. | 16 | 0.08 |  | 24 | 0.037
0.112 |  |  |  | 20 | 0.06 |  | 33 | 0.025
0.091 |  |  |  | 24 | 0.049
0.012 |  |  |  | 28 | 0.043
Frost line | 48 in.
| Group 3 | LDPE |  |  | Group 4 |  | LDPE
Barrel temp | 200 C |  |  | Barrel temp | 200 C
die temp | 380 F |  |  | die temp | 385 F
|  |  |  | take up speed | 152 RPM | take up speed | 240 RPM
Distance | diameter | diameter |  | 0.25 in die
0 | 0.522 | 0.432 |  | Speed | 32 RPM | Speed | 64 RPM
1 | 0.376 | 0.4 |  | Barrel dia | 8 in.
1.5 | 0.388 | 0.37 |  | Distance | diameter | Distance | diameter
2 | 0.34 | 0.355 |  | 0 | 0.404 | 0 | 10.7
3 | 0.275 | 0.293 |  | 1 | 0.384 | 2 | 8.9
4 | 0.217 | 0.25 |  | 2 | 0.312 | 4 | 5.8
5 | 0.181 | 0.2 |  | 3 | 0.267 | 10 | 3.93
6 | 0.153 | 0.178 |  | 4 | 0.219 | 15 | 3.21
7 | 0.125 | 0.137 |  | 5 | 0.188 | 20 | 2.81
8 | 0.112 | 0.123 |  | 10 | 0.105 | 25 | 2.03
9 |  | 0.114 |  | 15 | 0.088 | 30 | 2.03
10 |  | 0.102 |  | 20 | 0.078 | 50 | 1.59
12 |  | 0.098 |  | 25 | 0.063 | 100 | 0.92
14 |  | 0.08 |  | 30 | 0.034
17 |  | 0.07 |  | 35 | 0.046
20 |  | 0.06 |  | 40 | 0.036
25 |  | 0.056 |  | 50 | 0.036
30 |  | 0.047 |  | 60 | 0.036
35 |  | 0.036 |  | 70 | 0.036
40 |  | 0.035
70 |  | 0.033 |  | Frost line | 33 in. | Frost line | 50 in.
90 |  | 0.029 |  | Q | 36.563 | Q | 36.473
100 |  | 0.017
Q | 8.806 | 17.612