## Ayush Data
Sample: | PDMS | (28240 centipoise)
#31 Spindle
Temp (Celcius) | Torque | Spinner Speed
21.8
| 33.9 | 0.3
| 70.6 | 0.6
| Error | 1.5
30
| 28 | 0.3
| 53.4 | 0.6
| Error | 1.5
40
| 25 | 0.3
| 45.9 | 0.6
| Error | 1.5
50
| 21.2 | 0.3
| 39.6 | 0.6
| 90 | 1.5
| Error | 3
60
| 19.2 | 0.3
| 32.5 | 0.6
| 76.5 | 1.5
| Error | 3
70
| 16.5 | 0.3
| 28.5 | 0.6
| 67.2 | 1.5
| Error | 3
80
| 14 | 0.3
| 25.6 | 0.6
| 58.2 | 1.5
| Error | 3
90
| 11.8 | 0.3
| 21.7 | 0.6
| 51.1 | 1.5
| 96 | 3
| Error | 6
100
| 10.8 | 0.3
| 19.9 | 0.6
| 45 | 1.5
| 85 | 3

## TingTai Data
Room Temp: 27.0, PDMS Sample: Vis 985, Spindle#31
Temperature | RPM | Torque
27 | 0.3 | 4.6
| 0.6 | 4.7
| 1.5 | 6.7
42 | 0.3 | 3.2
| 0.6 | 3.9
| 1.5 | 4.9
| 3 | 6.9
| 6 | 16.9
| 12 | 32.3
57 | 0.3 | 3
| 0.6 | 3.2
| 1.5 | 4.3
| 3 | 5
| 6 | 13.1
| 12 | 25
72 | 0.3 | 2.6
| 0.6 | 2.7
| 1.5 | 3
| 3 | 3.4
| 6 | 10.2
| 12 | 19.6