## Group 1
Mw = | 1000 | g/mol | Spindle #: | 31
T (°C) | rpm | g (cp) | h (dynes/cm2)
23 | 0.3 | 1.33 | 1300
| 0.6 | 2.24 | 1100
| 1.5 | 5.2 | 1020
| 3 | 10.3 | 1010
| 6 | 20.6 | 1010
| 12 | 40.8 | 1000
30 | 0.3 | 1.12 | 1100
| 0.6 | 1.94 | 952
| 1.5 | 4.59 | 902
| 3 | 8.98 | 882
| 6 | 18 | 885
| 12 | 36 | 885
45 | 0.3 | 1.02 | 1000
| 0.6 | 1.63 | 802
| 1.5 | 3.57 | 701
| 3 | 6.73 | 671
| 6 | 13.9 | 685
| 12 | 27.5 | 676
60 | 0.3 | 0.81 | 802
| 0.6 | 1.22 | 601
| 1.5 | 2.86 | 561 |  | spindle 31
| 3 | 5.41 | 531 |  | low viscosity sample
| 6 | 11 | 541
| 12 | 21.8 | 536
75 | 0.3 | 0.61 | 601
| 0.6 | 1.02 | 501
| 1.5 | 2.24 | 441
| 3 | 4.28 | 411
| 6 | 8.84 | 434
| 12 | 17.8 | 436

## Group 2
Polymer Processing T 2:00-3:30 group data for viscosity analysis experiment
PDMS Wt=1000, spindle 31
T (°C) | rpm | g (cps) | h (dynes/cm2)E+03
| 0.3 | 0.61 | 701
85 | 0.6 | 1.02 | 501
| 1.5 | 2.04 | 401
| 3 | 3.88 | 381
| 6 | 7.78 | 381
| 12 | 15.45 | 377
| 30 | 37.7 | 371
| 60 | 74.5 | 367
| 0.3 | 0.71 | 701
| 0.6 | 0.91 | 501
95 | 1.5 | 1.77 | 351
| 3 | 3.42 | 336
| 6 | 6.88 | 338
| 12 | 13.8 | 339
| 30 | 33.5 | 329
| 60 | 65.6 | 322
Molecular weight=30000, spindle 31
T (°C) | rpm | g (cps) | h (dynes/cm2)E+03
| 0.3 | 14.9 | 14.6
24 | 0.6 | 30.7 | 15
| 1.5 | 75.5 | 14.8
| 0.3 | 15.5 | 15.3
30 | 0.6 | 31.5 | 15.3
| 1.5 | 75.5 | 14.8
| 0.3 | 15.1±0.1 | 14.7±0.1
35 | 0.6 | 29.0±0.1 | 14.2±0.1
| 1.5 | 71.1±0.1 | 14.0±0.1
| 0.3 | 13.0±0.1 | 13.0±0.1
45 | 0.6 | 25.3±0.1 | 12.6±0.1
| 1.5 | 61.6±0.1 | 12.1±0.1
| 0.3 | 11.1±0.1 | 11.3±0.1
60 | 0.6 | 21.2±0.1 | 10.5±0.1
| 1.5 | 50.8±0.1 | 9.91±0.1
| 3 | 98.9±0.1 | 9.70±0.1
| 0.3 | 8.62±0.1 | 8.87±0.1
75 | 0.6 | 17.2±0.1 | 8.22±0.1
| 1.5 | 41.3±0.1 | 8.18±0.1
| 3 | 81.6±0.1 | 8.05±0.1

## Group 3
Polymer Processing T 3:30-5 group data for viscosity analysis experiment
T (°C) | rpm | g (cps) | h (dynes/cm2)E+03 | spindle 31
| 0.3 | 15.1±0.1 | 14.7±0.1 | high viscosity sample
35 | 0.6 | 29.0±0.1 | 14.2±0.1
| 1.5 | 71.1±0.1 | 14.0±0.1
| 0.3 | 13.9±0.1 | 14.4±0.1
40 | 0.6 | 28.0±0.1 | 13.5±0.1
| 1.5 | 66.5±0.1 | 13.0±0.1
| 0.3 | 13.0±0.1 | 13.0±0.1
45 | 0.6 | 25.3±0.1 | 12.6±0.1
| 1.5 | 61.6±0.1 | 12.1±0.1
| 0.3 | 11.1±0.1 | 11.3±0.1
60 | 0.6 | 21.2±0.1 | 10.5±0.1
| 1.5 | 50.8±0.1 | 9.91±0.1
| 3 | 98.9±0.1 | 9.70±0.1
| 0.3 | 8.62±0.1 | 8.87±0.1
75 | 0.6 | 17.2±0.1 | 8.22±0.1
| 1.5 | 41.3±0.1 | 8.18±0.1
| 3 | 81.6±0.1 | 8.05±0.1

## Group 5
Thursday 3:30pm to 5:00pm
T (°C) = | 25ºC | Spindle #: | 31 | Polymer: PDMS | 2003-01-16
Trial | Concentration | rpm | h (dynes/cm2)
#1 | 10 | 6 | 0.4
|  | 12 | 0.86
#2 | 50 | 6 | 0.55
|  | 12 | 1.6
#3 | 100 | 6 | 0.7
|  | 12 | 1.3
#4 | 300 | 6 | 5.81
|  | 12 | 10.3

## Groups 4 and 6
Missing