## Sheet1
Temp. Barrel (°F) | Temp Die °C | Speed(rpm) | Melt Dia. (inches) | Die.Dia.(inches) | Weight (grams/60 sec) | t onset blue(sec) | t final(sec)
360 | 147 | 32 | 0.22 | 0.125 | 19.08 | 140 | 210
343 | 142 | 64 | 0.24 | 0.125 | 25.745 | 65 | 110
349 | 140 | 32 | 0.38 | 0.25 |  | 240 | 310
350 | 134 | 64 | 0.32 | 0.25 | 29.12 | 115 | 150
|  | 32 |  | 0.56(OPEN)
|  | 64 |  | 0.56(OPEN)
372 | 140 | 32 | 0.21 | 0.125 | 15.2799 | 120 | 185
366 | 140 | 64 | 0.22 | 0.125 | 27.7939 | 160 | 200
364 | 142 | 32 | 0.35 | 0.25 | 14.7299 | 250 | 330
364 | 140 | 64 | 0.38 | 0.25 | 28.4309 | 120 | 185
365 | 141 | 32 | 0.62 | 0.56(OPEN) | 25.4909 | 140 | 180
367 | 140 | 64 | 0.64 | 0.56(OPEN) | 26.3689 | 260 | 305
358 | 135 | 32 | 0.25 | 0.125 | 14.33 | 170 | 290
358 | 135 | 64 | 0.22 | 0.125 | 24.02 | 76 | 120
359 | 137 | 32 | 0.4 | 0.25 | 15.33 | 155 | 230
359 | 135 | 64 | 0.31 | 0.25 | 28.57 | 72 | 113
359 | 135 | 32 | 0.58 | 0.56(OPEN) | 15.65 | 120 | 197
359 | 137 | 64 | 0.58 | 0.56(OPEN) | 28.06 | 80 | 135
380 | 142 | 32 | 0.19 | 0.125 | 15.23 | 200 | 300
380 | 140 | 64 | 0.19 | 0.125 | 31.22 | 110 | 198
380 | 143 | 32 | 0.31 | 0.25 | 15.21 | 140 | 220
381 | 138 | 64 | 0.51 | 0.25 | 26.12 | 60 | 110
381 | 137 | 32 | 0.63 | 0.56(OPEN) | 15.34 | 140 | 230
381 | 138 | 64 | 0.63 | 0.56(OPEN) | 24.2 | 80 | 135
Resin: HDPE | (EQUISTAR). TYPE:LT618072
SCREW DIMENSIONS:
Shaft diameter = 0.44in.
Screw diameter = 0.70in. (Barrel Inner Diameter)
Flange height = 0.13in
Flange width = 0.1in
Distance between two flanges = 0.4in
Flange angle = 17°
Melt Shaft Length 12"
Feed Shaft Length 2-3"