## Thursday Group Brandewie
Polymer Processing Lab 4 Data
LDPE
1/8" Die
residual time
Speed | t(start) | t(end) | weight | diameter LDPE
fast (64 rpm) | 56 sec | 1 min 22 sec | (30 sec) 16.32g | 3/16"
slow (34 rpm) | 2 min 13 sec | 3 min 11 sec | (1 min) 16.01g | 3/16"
1/4" Die
residual time
Speed | t(start) | t(end) | weight | diameter LDPE
fast (64 rpm) | 54 sec | 1 min 39 sec | (30 sec) 16.194g | 3/8"
slow (34 rpm) | 2 min 19 sec | 3 min 07 sec | (1 min) 15.46g | 5/16"
Die Temp = 116C |  | Barrel Temp = 115C