## Group 3
T3:30-5:00 group data-film blowing
LLDPE, density=0.9189
Barrel 190C, Die 375F
Extruder rate: Fast |  |  | Extruder rate: Slow
Z (inch) | Diameter (inch) | Thickness(inch) | Z (inch) | Diameter (mm) | Thickness(mm)
0 | 1 | 0.024 | 0 | 17 | 0.254
0.5 | 1.25 | 0.012 | 0.25 | 21 | 0.23
1 | 2 | 0.0045 | 0.5 | 26 | 0.19
2 | 4.25 | 0.002 | 0.75 | 31 | 0.13
3 | 4.75 | 0.0015 | 1 | 37 | 0.13
4 | 5.5 | 0.001 | 1.25 | 43 | 0.125
5 | 6 | 0.0007 | 1.5 | 53 | 0.12
6 | 6.25 | 0.0005 | 1.75 | 65 | 0.115
7 | 6.25 | 0.0005 | 2 | 74 | 0.07
8 | 6.25 | 0.0005 | 3 | 82 | 0.06
9 | 6.25 | 0.0005 | 4 | 100 | 0.02
10 | 6.25 | 0.0005 | 5 | 100 | 0.02
11 | 6.5 | 0.0005 | 6 | 100 | 0.01
15 | 6.5 | 0.0005 | 20 | 100 | 0.01
20 | 7 | 0.0005 | 50 | 100 | 0.01
30 | 7 | 0.0005
40 | 7 | 0.0005
50 | 7 | 0.0005