## Group 1 Slow Extruder Speed
Run #1 |  |  | Run #2 |  |  | Run #3
Temperature (F) | Time (s) | Torque (NA) | Temperature (F) | Time (s) | Torque (NA) | Temperature (F) | Time (s) | Torque (NA)
369 | 0 | 0 | 385 | 0 | 0 | 369 | 0 | 0
356 | 15 | 0 | 368 | 15 | 0 | 357 | 15 | 0
350 | 30 | 0 | 358 | 30 | 0 | 350 | 30 | 300
346 | 45 | 200 | 350 | 45 | 800 | 346 | 45 | 975
342 | 60 | 850 | 350 | 60 | 975 | 349 | 60 | 975
346 | 75 | 800 | 353 | 75 | 800
350 | 90 | 400 | 357 | 90 | 400
355 | 105 | 0
363 | 120 | 0
367 | 135 | 0
370 | 150 | 0
Mass of LLDPE/Pigment [g]
|  |  |  | LLDPE | Pigment
|  |  | Run #1 | 40 | 0.002
Run #4 |  |  | Run #2 | 40 | 0.003
Temperature (F) | Time (s) | Torque (NA) | Run #3 | 40 | 0.004
389 | 0 | 0 | Run #4 | 40 | 0.002
365 | 15 | 0
357 | 30 | 250

## Group 1 Fast Extruder Speed
Run #5 |  |  | Run #6 |  |  | Run #7
Temperature (F) | Time (s) | Torque (NA) | Temperature (F) | Time (s) | Torque (NA) | Temperature (F) | Time (s) | Torque (NA)
392 | 0 | 0 | 402 | 0 | 0 | 394 | 0 | 0
369 | 15 | 0 | 384 | 15 | 0 | 376 | 15 | 0
357 | 30 | 975 | 369 | 30 | 400 | 364 | 30 | 50
351 | 45 | 950 | 359 | 45 | 900 | 382 | 45 | 900
354 | 60 | 950 | 363 | 60 | 200 | 357 | 60 | 450
364 | 75 | 400 | 373 | 75 | 0
371 | 90 | 200 | 375 | 90 | 0
376 | 105 | 75
380 | 120 | 50
383 | 135 | 50
385 | 150 | 25
Mass of LLDPE/Pigment [g]
|  |  |  | LLDPE | Pigment
|  |  | Run #5 | 40 | 0.003
Run #8 |  |  | Run #6 | 40 | 0.003
Temperature (F) | Time (s) | Torque (NA) | Run #7 | 40 | 0.002
395 | 0 | 0 | Run #8 | 40 | 0.002
376 | 15 | 0
362 | 30 | 100

## Group3
| specific gravity = .918 |  |  |  | LLDPE sample, 40gram, 0.02g black additive
| Melt Index = 1 |  |  | 10cm = 0 torque pt.
Petrothene Quantum GA601
Mix Speed | Set Temp(F) | Time (s) | Temp(F) | Ruler Ht (cm) | Scale | Consistency
Slow | 327 | 90 | 328 | 25 |  | Completely mixed
|  | 105 | 330 | 30 | 900
|  | 120 | 333 | 32 | 1000
|  | 135 | 335 | 30 | 830
|  | 150 | 340 | 28 | 600
|  | 165 | 343 | 23 | 400
|  | 180 | 345 | 21 | 200
|  | 195 | 347 | 19 | 100
|  | 210 | 348 | 21 | x
|  | 225 | 351 | 21 | x
|  | 240 | 353 | 19 | x
Mix Speed | Set Temp(F) | Time (s) | Temp(F) | Ruler Ht (cm) | Scale | Consistency
Slow | 350 | 15 | 338 | 15 | x | Completely mixed
|  | 30 | 331 | 12 | x
|  | 45 | 333 | 13 | x
|  | 60 | 332 | 18 | x
|  | 75 | 331 | 27 | 900
|  | 90 | 330 | 33 | 1000
|  | 105 | 333 | 30 | 1000
|  | 120 | 335 | 30 | 1000
|  | 135 | 337 | 28 | 500
|  | 150 | 341 | 25 | 350
|  | 165 | 343 | 22 | x
|  | 180 | 346 | 21 | x
|  | 195 | 347 | 21 | x
|  | 210 | 349 | 20 | x
|  | 225 | 350 | 20 | x
|  | 240 | 351 | 19 | x
|  | 255 | 352 | 19 | x
|  | 270 | 353 | 19 | x
|  | 285 | 354 | 19 | x
|  | 300 | 355 | 19 | x
|  | 315 | 356 | 19 | x
|  | 330 | 356 | 18 | x
|  | 345 | 357 | 19 | x
|  | 360 | 357 | 19 | x
|  | 375 | 357 | 19 | x
|  | 390 | 358 | 19 | x
|  | 405 | 358 | 19 | x
|  | 420 | 358 | 19 | x
|  | 435 | 358 | 19 | x
|  | 450 | 359 | 20 | x
|  | 465 | 358 | 19 | x
|  | 480 | 358 | 19.5 | x
|  | 495 | 358 | 19.5 | x
|  | 510 | 358 | 19.5 | x
|  | 525 | 358 | 19.5 | x
|  | 540 | 358 | 19 | x
|  | 555 | 358 | 19 | x
|  | 570 | 357 | 19.5 | x
|  | 585 | 357 | 19.5 | x
|  | 600 | 357 | 19 | x
Mix Speed | Set Temp(F) | Time (s) | Temp(F) | Ruler Ht (cm) | Scale | Consistency
Fast | 350 | 15 | 336 | 10 | x | Completely mixed
|  | 30 | 328 | 11 | x
|  | 45 | 328 | 14 | x
|  | 60 | 328 | 20 | x
|  | 75 | 327 | 20 | x
|  | 90 | 331 | 28 | 1000
|  | 105 | 335 | 28 | 1000
|  | 120 | 340 | 26 | 500
|  | 135 | 343 | 23 | 100
|  | 150 | 347 | 22 | 100
|  | 165 | 349 | 22 | 100
|  | 180 | 350 | 21 | 100
|  | 195 | 353 | 20 | 100
|  | 210 | 354 | 20 | x
|  | 225 | 354 | 20 | x
|  | 240 | 357 | 20 | x
|  | 255 | 358 | 21 | x
|  | 270 | 359 | 20 | x
|  | 285 | 360 | 20 | x
|  | 300 | 361 | 20 | x
|  | 315 | 362 | 20 | x
|  | 330 | 362 | 20 | x
|  | 345 | 362 | 21 | x
|  | 360 | 362 | 21 | x
|  | 375 | 362 | 21 | x
|  | 390 | 362 | 20 | x
Mix Speed | Set Temp(F) | Time (s) | Temp(F) | Ruler Ht (cm) | Scale | Consistency
Fast | 350 | 15 | 331 | 10 | x | Pellets
|  | 30 | 324 | 11 | x
|  | 45 | 326 | 16 | x
|  | 60 | 20 | 327 | x
Mix Speed | Set Temp(F) | Time (s) | Temp(F) | Ruler Ht (cm) | Scale | Consistency
Fast | 350 | 15 | 337 | 10 | x | Almost complete
|  | 30 | 332 | 11 | x
|  | 45 | 333 | 13 | x
|  | 60 | 334 | 18 | x
|  | 75 | 333 | 25 | 700
|  | 90 | 334 | 31 | 1000
Mix Speed | Set Temp(F) | Time (s) | Temp(F) | Ruler Ht (cm) | Scale | Consistency
| 350 | 15 | 333 | 9.5 | x | Completely mixed
|  | 30 | 329 | 10 | x
|  | 45 | 328 | 11 | x
|  | 60 | 328 | 16 | x
|  | 75 | 328 | 18 | x
|  | 90 | 329 | 33 | 1000
|  | 105 | 331 | 30 | 1000
|  | 120 | 334 | 30 | 900
Mix Speed | Set Temp(F) | Time (s) | Temp(F) | Ruler Ht (cm) | Scale | Consistency
Slow | 330 | 15 | 308 | 10 | x | Completely mixed
| * NO AIR!!! | 30 | 304 | 10 | x
|  | 45 | 304 | 10 | x
|  | 60 | 305 | 10 | x
|  | 75 | 307 | 10 | x
|  | 90 | 308 | 11 | x
|  | 105 | 309 | 12 | x
|  | 120 | 310 | 13 | x
|  | 135 | 312 | 15 | x
|  | 150 | 313 | 18 | x
|  | 165 | 313 | 21 | x
|  | 180 | 315 | 24 | 400
|  | 195 | 316 | 28 | 1000
|  | 210 | 319 | 30 | 800
|  | 225 | 321 | 29 | 950
|  | 240 | 324 | 31 | 500
|  | 255 | 326 | 27 | 550
|  | 270 | 330 | 23 | 150
|  | 285 | 330 | 24 | 50
|  | 300 | 332 | 22 | x
|  | 315 | 333 | 23 | x
|  | 330 | 335 | 23 | x
|  | 345 | 336 | 21 | x
|  | 360 | 337 | 19 | x
|  | 375 | 338 | 18 | x
|  | 390 | 339 | 17 | x
|  | 405 | 339 | 17.5 | x
|  | 420 | 340 | 17 | x
|  | 435 | 341 | 16 | x
|  | 450 | 341 | 17 | x
|  | 465 | 342 | 18 | x
|  | 480 | 342 | 18 | x
|  | 495 | 342 | 17 | x
|  | 510 | 342 | 17 | x
|  | 525 | 342 | 17 | x
|  | 540 | 342 | 17 | x
|  | 555 | 342 | 18 | x
|  | 570 | 341 | 17 | x

## Group 4
|  |  |  | Set Speed= slow |  |  | Set Speed= slow |  |  | Set Speed= slow |  |  | Set Speed= slow
Set Speed= slow |  |  |  | Set Temperature = 330 |  |  | Set Temperature = 330 |  |  | Set Temperature =350 |  |  | Set Temperature =350
Set Temperature = 330
|  |  |  | Time | Temperature | Torque | Time | Temperature | Torque | Time | Temperature | Torque | Time | Temperature | Torque
Time | Temperature | Torque
|  |  |  | 0 |  |  | 0 | 330 | 10 | 0 | 345 | 10 | 0 | 353 | 10
0 |  |  |  | 15 | 314 | 10 | 15 | 319 | 10 | 15 | 321 | 10 | 15 | 347 | 10
15 | 310 | 13 |  | 30 | 309 | 10 | 30 | 314 | 10 | 30 | 325 | 10 | 30 | 345 | 10
30 | 311 | 13 |  | 45 | 309 | 10 | 45 | 313 | 10 | 45 | 324 | 11 | 45 | 347 | 22
45 | 314 | 13 |  | 1 min | 309 | 11 | 1 min | 314 | 10 | 1 min | 325 | 15 | 1 min | 349 | 28
1 min | 314 | 13 |  |  |  |  | 15 | 315 | 10.5 | 15 | 326 | 21 | 15 | 351 | 30
15 | 315 | 13 |  | Set Speed= slow |  |  | 30 | 317 | 13 | 30 | 327 | 25 | 30 | 344 | 31
30 | 316 | 17.5 |  | Set Temperature = 330 |  |  | 45 | 318 | 15 | 45 | 329 | 27 | 45 | 350 | 26
45 | 317 | [5 empty] | 2min | 319 | 18 | 2min | 331 | 29 | 2min | 360 | 2321
2min | 318 | 23 |  | Time | Temperature | Torque | 15 | 320 | 22 | 15 | 334 | 27 | 15 | 362 | 20
15 | 320 | 27 |  |  |  |  | 30 | 320 | 22 | 30 | 338 | 25 | 30 | 362 | 20
30 | 323 | 28 |  | 0 | 330 | 10 | Set Speed= slow |  |  | 45 | 342 | 21 | 45 | 363 | 20
45 | 328 | 28 | 500 | 15 | 321 | 10 | Set Temperature = 330 |  |  | 3 min | 346 | 15 | 3 min | 363 | 20
3 min | 330 | 26 | 500 | 30 | 312 | 10 |  |  |  | 15 | 348 | 15 | 15 | 363 | 20
15 | 331 | 23 |  | 45 | 311 | 10 | Time | Temperature | Torque | 30 | 352 | 15 | 30 | 363 | 20
30 | 332 | 23 |  | 1 min | 311 | 10 |  |  |  | 45 | 353 | 15 | 45 | 363 | 20
45 | 335 | 23 |  | 15 | 312 | 10 | 0 | 330 | 10 | 4 min | 356 | 15 | 4 min | 363 | 20
4 min | 338 | 23 |  | 30 | 314 | 11 | 15 | 320 | 10 | 15 | 358 | 15 | 15 | 363 | 20
15 | 340 | 21 |  |  |  |  | 30 | 312 | 10
30 | 341 | 18 |  |  |  |  | 45 | 310 | 10
45 | 342 | 17 |  |  |  |  | 1 min | 311 | 10
5 min | 343 | 16 |  |  |  |  | 15 | 313 | 10.5
15 | 344 | 17 |  |  |  |  | 30 | 315 | 12.5
30 | 344 | 15 |  |  |  |  | 45 | 314 | 13
45 | 344 | 15 |  |  |  |  | 2min | 315 | 16
6 min | 344 | 15 |  |  |  |  | 15 | 316 | 21
15 | 344 | 15 |  |  |  |  | 30 | 319 | 25
30 | 344 | 15 |  |  |  |  | 45 | 319 | 27
45 | 344 | 15 |  |  |  |  | 3 min | 319 | 27
7 min | 344 | 15
15 | 344 | 15
30 | 344 | 15
45 | 344 | 15
8 min | 343 | 15
15 | 342 | 15
30 | 342 | 15
45 | 342 | 15
9 min | 338 | 15
15 | 337 | 15
30 | 336 | 15
45 | 335 | 15
10 min | 335 | 15
15 | 334 | 15
30 | 334 | 15
45 | 334 | 15
11 min | 333 | 15
15 | 333 | 16
30 | 332 | 16.5
45 | 331 | 17
12 min | 330 | 17
15 | 330 | 17
30 | 330 | 17
45 | 327 | 17
13 min | 326 | 17
15 | 326 | 17
30 | 326 | 17
45 | 326 | 17
14 min | 326 | 17
15 | 326 | 17
30 | 326 | 17
45 | 326 | 17
15 min | 326 | 17
15 | 326 | 17
30 | 326 | 17
45 | 326 | 17
16 min | 326 | 17

## Group 5
Temperature (F) | 330 |  | ~t values represents the reletive amount of torque applied to the mixer
Extruder Rate | Fast
Sample | 40g LDPE
Run 1 - Completely Mixed |  |  |  | Run 2 - Melted, somewhat mixed |  |  | Run 5 - melted and kinda mixed
Time min:sec | Temp (F) | ~t |  | Time | Temp (F) | ~t | Time | Temp (F) | ~t
:15 | 316 | 11 |  | :15 | 318 | 11 | :15 | 319 | 11
:30 | 308 | 11 |  | :30 | 311 | 11 | :30 | 312 | 11
:45 | 305 | 11 |  | :45 | 310 | 11 | :45 | 311 | 11
1:00 | 306 | 11 |  | 1:00 | 312 | 11 | 1:00 | 312 | 11
1:15 | 306 | 11 |  | 1:15 | 315 | 14 | 1:15 | 314 | 11.5
1:30 | 307 | 11.5 |  | 1:30 | 318 | 19 | 1:30 | 314 | 14
1:45 | 309 | 12 |  | 1:45 | 320 | 25 | 1:45 | 317 | 15
2:00 | 310 | 13 |  | 2:00 | 324 | 30 | 2:00 | 318 | 16
2:15 | 311 | 15 |  | 2:15 | 329 | 30 | 2:15 | 319 | 23
2:30 | 312 | 20 |  |  |  |  | 2:30 | 321 | 27
2:45 | 313 | 30 |  |  |  |  | 2:45 | 323 | 33
3:00 | 314 | 35 |  | Run 3 - not melted |  |  | 3:00 | 327 | 25
3:15 | 319 | 36 |  | Time | Temp (F) | ~t | 3:15 | 330 | 22
3:30 | 323 | 32 |  | :15 | 318 | 11
3:45 | 328 | 26 |  | :30 | 310 | 11
4:00 | 330 | 24 |  | :45 | 308 | 11
4:15 | 332 | 24 |  | 1:00 | 310 | 11
4:30 | 332 | 23 |  | 1:15 | 311 | 12.5
4:45 | 334 | 23
5:00 | 334 | 23
5:15 | 336 | 23 |  | Run 4 - Partially melted
5:30 | 338 | 22 |  | Time | Temp (F) | ~t
5:45 | 339 | 22 |  | :15 | 324 | 11
6:00 | 340 | 23 |  | :30 | 316 | 11
6:15 | 339 | 23 |  | :45 | 313 | 11
6:30 | 341 | 23 |  | 1:00 | 313 | 11
6:45 | 342 | 23 |  | 1:15 | 316 | 1105
7:00 | 342 | 23 |  | 1:30 | 317 | 15
7:15 | 342 | 22.5 |  | 1:45 | 319 | 15.5
7:30 | 342 | 22
7:45 | 341 | 22
8:00 | 342 | 22
8:15 | 342 | 22
8:30 | 342 | 22
8:45 | 342 | 22
9:00 | 341 | 22