## Group 1 - Zinc Powder
Angle (2theta) | Intensity (Counts)
20.03 | 1
20.09 | 1
20.15 | 1
20.21 | 3
20.27 | 2
20.33 | 0
20.39 | 1
20.45 | 0
20.51 | 3
20.57 | 0
20.63 | 1
20.69 | 0
20.75 | 1
20.81 | 1
20.87 | 3
20.93 | 0
20.99 | 2
21.05 | 2
21.11 | 1
21.17 | 0
21.23 | 0
21.29 | 3
21.35 | 0
21.41 | 1
21.47 | 1
21.53 | 1
21.59 | 1
21.65 | 0
21.71 | 0
21.77 | 0
21.83 | 0
21.89 | 0
21.95 | 0
22.01 | 1
22.07 | 2
22.13 | 0
22.19 | 0
22.25 | 0
22.31 | 0
22.37 | 1
22.43 | 0
22.49 | 1
22.55 | 1
22.61 | 1
22.67 | 0
22.73 | 0
22.79 | 2
22.85 | 1
22.91 | 2
22.97 | 1
23.03 | 1
23.09 | 1
23.15 | 0
23.21 | 2
23.27 | 1
23.33 | 0
23.39 | 1
23.45 | 2
23.51 | 0
23.57 | 1
23.63 | 0
23.69 | 1
23.75 | 1
23.81 | 0
23.87 | 1
23.93 | 0
23.99 | 0
24.05 | 3
24.11 | 2
24.17 | 0
24.23 | 1
24.29 | 1
24.35 | 0
24.41 | 1
24.47 | 1
24.53 | 2
24.59 | 0
24.65 | 0
24.71 | 0
24.77 | 2
24.83 | 0
24.89 | 1
24.95 | 0
25.01 | 2
25.07 | 0
25.13 | 0
25.19 | 1
25.25 | 2
25.31 | 3
25.37 | 3
25.43 | 0
25.49 | 0
25.55 | 1
25.61 | 0
25.67 | 1
25.73 | 2
25.79 | 1
25.85 | 3
25.91 | 1
25.97 | 2
26.03 | 0
26.09 | 3
26.15 | 0
26.21 | 1
26.27 | 1
26.33 | 0
26.39 | 2
26.45 | 1
26.51 | 0
26.57 | 1
26.63 | 1
26.69 | 0
26.75 | 0
26.81 | 1
26.87 | 1
26.93 | 2
26.99 | 1
27.05 | 1
27.11 | 0
27.17 | 1
27.23 | 0
27.29 | 1
27.35 | 1
27.41 | 3
27.47 | 0
27.53 | 2
27.59 | 0
27.65 | 3
27.71 | 0
27.77 | 1
27.83 | 0
27.89 | 0
27.95 | 3
28.01 | 1
28.07 | 1
28.13 | 0
28.19 | 2
28.25 | 4
28.31 | 4
28.37 | 0
28.43 | 2
28.49 | 1
28.55 | 2
28.61 | 1
28.67 | 2
28.73 | 1
28.79 | 0
28.85 | 1
28.91 | 0
28.97 | 0
29.03 | 1
29.09 | 0
29.15 | 0
29.21 | 1
29.27 | 0
29.33 | 5
29.39 | 1
29.45 | 0
29.51 | 2
29.57 | 0
29.63 | 1
29.69 | 1
29.75 | 2
29.81 | 2
29.87 | 2
29.93 | 4
29.99 | 1
30.05 | 1
30.11 | 1
30.17 | 2
30.23 | 3
30.29 | 1
30.35 | 0
30.41 | 4
30.47 | 4
30.53 | 1
30.59 | 2
30.65 | 0
30.71 | 2
30.77 | 1
30.83 | 0
30.89 | 2
30.95 | 2
31.01 | 0
31.07 | 1
31.13 | 0
31.19 | 2
31.25 | 2
31.31 | 0
31.37 | 1
31.43 | 2
31.49 | 1
31.55 | 0
31.61 | 1
31.67 | 2
31.73 | 2
31.79 | 0
31.85 | 1
31.91 | 3
31.97 | 9
32.03 | 4
32.09 | 6
32.15 | 5
32.21 | 12
32.27 | 6
32.33 | 7
32.39 | 3
32.45 | 4
32.51 | 2
32.57 | 4
32.63 | 0
32.69 | 1
32.75 | 2
32.81 | 2
32.87 | 2
32.93 | 2
32.99 | 1
33.05 | 1
33.11 | 1
33.17 | 0
33.23 | 3
33.29 | 1
33.35 | 0
33.41 | 0
33.47 | 3
33.53 | 1
33.59 | 1
33.65 | 4
33.71 | 2
33.77 | 2
33.83 | 2
33.89 | 2
33.95 | 1
34.01 | 5
34.07 | 0
34.13 | 2
34.19 | 1
34.25 | 2
34.31 | 2
34.37 | 5
34.43 | 5
34.49 | 4
34.55 | 5
34.61 | 7
34.67 | 8
34.73 | 4
34.79 | 7
34.85 | 2
34.91 | 8
34.97 | 3
35.03 | 8
35.09 | 5
35.15 | 1
35.21 | 4
35.27 | 4
35.33 | 1
35.39 | 1
35.45 | 6
35.51 | 3
35.57 | 2
35.63 | 4
35.69 | 2
35.75 | 1
35.81 | 2
35.87 | 2
35.93 | 3
35.99 | 2
36.05 | 3
36.11 | 0
36.17 | 0
36.23 | 3
36.29 | 8
36.35 | 5
36.41 | 23
36.47 | 40
36.53 | 86
36.59 | 132
36.65 | 100
36.71 | 56
36.77 | 38
36.83 | 47
36.89 | 52
36.95 | 122
37.01 | 54
37.07 | 39
37.13 | 13
37.19 | 8
37.25 | 7
37.31 | 6
37.37 | 1
37.43 | 3
37.49 | 1
37.55 | 5
37.61 | 1
37.67 | 5
37.73 | 3
37.79 | 4
37.85 | 1
37.91 | 1
37.97 | 3
38.03 | 2
38.09 | 3
38.15 | 0
38.21 | 0
38.27 | 3
38.33 | 2
38.39 | 2
38.45 | 3
38.51 | 4
38.57 | 2
38.63 | 1
38.69 | 2
38.75 | 2
38.81 | 2
38.87 | 2
38.93 | 4
38.99 | 0
39.05 | 1
39.11 | 9
39.17 | 31
39.23 | 52
39.29 | 75
39.35 | 76
39.41 | 55
39.47 | 22
39.53 | 21
39.59 | 15
39.65 | 16
39.71 | 14
39.77 | 3
39.83 | 6
39.89 | 5
39.95 | 3
40.01 | 3
40.07 | 4
40.13 | 3
40.19 | 0
40.25 | 3
40.31 | 4
40.37 | 1
40.43 | 1
40.49 | 0
40.55 | 0
40.61 | 0
40.67 | 3
40.73 | 1
40.79 | 4
40.85 | 3
40.91 | 1
40.97 | 2
41.03 | 0
41.09 | 3
41.15 | 4
41.21 | 1
41.27 | 0
41.33 | 0
41.39 | 3
41.45 | 0
41.51 | 2
41.57 | 4
41.63 | 5
41.69 | 2
41.75 | 3
41.81 | 5
41.87 | 3
41.93 | 1
41.99 | 3
42.05 | 1
42.11 | 3
42.17 | 2
42.23 | 2
42.29 | 1
42.35 | 2
42.41 | 3
42.47 | 2
42.53 | 1
42.59 | 2
42.65 | 5
42.71 | 6
42.77 | 6
42.83 | 2
42.89 | 8
42.95 | 6
43.01 | 9
43.07 | 3
43.13 | 9
43.19 | 15
43.25 | 19
43.31 | 35
43.37 | 78
43.43 | 193
43.49 | 342
43.55 | 361
43.61 | 259
43.67 | 158
43.73 | 111
43.79 | 79
43.85 | 49
43.91 | 45
43.97 | 42
44.03 | 50
44.09 | 30
44.15 | 14
44.21 | 13
44.27 | 6
44.33 | 6
44.39 | 4
44.45 | 2
44.51 | 3
44.57 | 6
44.63 | 4
44.69 | 6
44.75 | 3
44.81 | 3
44.87 | 0
44.93 | 1
44.99 | 3
45.05 | 4
45.11 | 0
45.17 | 1
45.23 | 2
45.29 | 2
45.35 | 1
45.41 | 4
45.47 | 2
45.53 | 1
45.59 | 3
45.65 | 2
45.71 | 0
45.77 | 0
45.83 | 1
45.89 | 2
45.95 | 3
46.01 | 1
46.07 | 2
46.13 | 2
46.19 | 2
46.25 | 3
46.31 | 2
46.37 | 1
46.43 | 1
46.49 | 2
46.55 | 2
46.61 | 3
46.67 | 2
46.73 | 1
46.79 | 3
46.85 | 3
46.91 | 2
46.97 | 0
47.03 | 3
47.09 | 0
47.15 | 5
47.21 | 6
47.27 | 0
47.33 | 3
47.39 | 0
47.45 | 4
47.51 | 2
47.57 | 5
47.63 | 4
47.69 | 3
47.75 | 3
47.81 | 2
47.87 | 2
47.93 | 2
47.99 | 7
48.05 | 1
48.11 | 4
48.17 | 5
48.23 | 3
48.29 | 3
48.35 | 2
48.41 | 2
48.47 | 4
48.53 | 1
48.59 | 0
48.65 | 1
48.71 | 2
48.77 | 1
48.83 | 1
48.89 | 0
48.95 | 2
49.01 | 2
49.07 | 0
49.13 | 0
49.19 | 0
49.25 | 4
49.31 | 1
49.37 | 3
49.43 | 5
49.49 | 3
49.55 | 1
49.61 | 1
49.67 | 2
49.73 | 2
49.79 | 1
49.85 | 2
49.91 | 0
49.97 | 4
50.03 | 1
50.09 | 4
50.15 | 3
50.21 | 4
50.27 | 3
50.33 | 3
50.39 | 0
50.45 | 1
50.51 | 3
50.57 | 3
50.63 | 0
50.69 | 2
50.75 | 0
50.81 | 0
50.87 | 3
50.93 | 1
50.99 | 2
51.05 | 5
51.11 | 1
51.17 | 0
51.23 | 3
51.29 | 2
51.35 | 0
51.41 | 1
51.47 | 4
51.53 | 0
51.59 | 1
51.65 | 3
51.71 | 0
51.77 | 0
51.83 | 2
51.89 | 1
51.95 | 1
52.01 | 1
52.07 | 1
52.13 | 0
52.19 | 4
52.25 | 3
52.31 | 4
52.37 | 3
52.43 | 2
52.49 | 1
52.55 | 1
52.61 | 1
52.67 | 2
52.73 | 1
52.79 | 1
52.85 | 2
52.91 | 1
52.97 | 2
53.03 | 0
53.09 | 2
53.15 | 5
53.21 | 0
53.27 | 3
53.33 | 1
53.39 | 2
53.45 | 3
53.51 | 4
53.57 | 9
53.63 | 2
53.69 | 2
53.75 | 3
53.81 | 0
53.87 | 3
53.93 | 3
53.99 | 4
54.05 | 1
54.11 | 2
54.17 | 5
54.23 | 1
54.29 | 4
54.35 | 5
54.41 | 14
54.47 | 32
54.53 | 62
54.59 | 91
54.65 | 73
54.71 | 47
54.77 | 43
54.83 | 26
54.89 | 17
54.95 | 9
55.01 | 4
55.07 | 13
55.13 | 10
55.19 | 7
55.25 | 0
55.31 | 2
55.37 | 2
55.43 | 3
55.49 | 1
55.55 | 2
55.61 | 2
55.67 | 2
55.73 | 2
55.79 | 1
55.85 | 1
55.91 | 2
55.97 | 0
56.03 | 2
56.09 | 1
56.15 | 2
56.21 | 2
56.27 | 1
56.33 | 3
56.39 | 1
56.45 | 0
56.51 | 1
56.57 | 2
56.63 | 2
56.69 | 1
56.75 | 2
56.81 | 6
56.87 | 5
56.93 | 4
56.99 | 10
57.05 | 12
57.11 | 3
57.17 | 6
57.23 | 5
57.29 | 4
57.35 | 2
57.41 | 1
57.47 | 5
57.53 | 0
57.59 | 6
57.65 | 3
57.71 | 0
57.77 | 1
57.83 | 2
57.89 | 3
57.95 | 4
58.01 | 2
58.07 | 3
58.13 | 5
58.19 | 5
58.25 | 1
58.31 | 1
58.37 | 3
58.43 | 3
58.49 | 2
58.55 | 1
58.61 | 7
58.67 | 0
58.73 | 1
58.79 | 0
58.85 | 1
58.91 | 4
58.97 | 3
59.03 | 0
59.09 | 2
59.15 | 1
59.21 | 1
59.27 | 1
59.33 | 1
59.39 | 1
59.45 | 2
59.51 | 2
59.57 | 2
59.63 | 1
59.69 | 2
59.75 | 1
59.81 | 0
59.87 | 3
59.93 | 3
59.99 | 4
60.05 | 4
60.11 | 5
60.17 | 0
60.23 | 0
60.29 | 3
60.35 | 1
60.41 | 2
60.47 | 4
60.53 | 1
60.59 | 1
60.65 | 1
60.71 | 2
60.77 | 4
60.83 | 1
60.89 | 0
60.95 | 1
61.01 | 6
61.07 | 2
61.13 | 2
61.19 | 1
61.25 | 3
61.31 | 0
61.37 | 0
61.43 | 1
61.49 | 3
61.55 | 4
61.61 | 4
61.67 | 2
61.73 | 2
61.79 | 0
61.85 | 0
61.91 | 3
61.97 | 4
62.03 | 1
62.09 | 2
62.15 | 3
62.21 | 4
62.27 | 1
62.33 | 1
62.39 | 3
62.45 | 1
62.51 | 2
62.57 | 3
62.63 | 3
62.69 | 3
62.75 | 2
62.81 | 3
62.87 | 1
62.93 | 4
62.99 | 4
63.05 | 3
63.11 | 10
63.17 | 7
63.23 | 7
63.29 | 8
63.35 | 1
63.41 | 7
63.47 | 2
63.53 | 6
63.59 | 2
63.65 | 3
63.71 | 1
63.77 | 2
63.83 | 1
63.89 | 2
63.95 | 0
64.01 | 1
64.07 | 1
64.13 | 0
64.19 | 2
64.25 | 2
64.31 | 3
64.37 | 4
64.43 | 1
64.49 | 2
64.55 | 1
64.61 | 0
64.67 | 0
64.73 | 2
64.79 | 2
64.85 | 2
64.91 | 1
64.97 | 4
65.03 | 3
65.09 | 6
65.15 | 1
65.21 | 2
65.27 | 4
65.33 | 1
65.39 | 3
65.45 | 4
65.51 | 2
65.57 | 6
65.63 | 3
65.69 | 2
65.75 | 3
65.81 | 1
65.87 | 2
65.93 | 3
65.99 | 2
66.05 | 1
66.11 | 2
66.17 | 2
66.23 | 1
66.29 | 2
66.35 | 3
66.41 | 2
66.47 | 1
66.53 | 2
66.59 | 3
66.65 | 4
66.71 | 4
66.77 | 3
66.83 | 3
66.89 | 3
66.95 | 5
67.01 | 2
67.07 | 4
67.13 | 1
67.19 | 1
67.25 | 1
67.31 | 3
67.37 | 4
67.43 | 4
67.49 | 0
67.55 | 5
67.61 | 3
67.67 | 3
67.73 | 3
67.79 | 3
67.85 | 7
67.91 | 6
67.97 | 4
68.03 | 7
68.09 | 5
68.15 | 4
68.21 | 3
68.27 | 6
68.33 | 9
68.39 | 4
68.45 | 10
68.51 | 3
68.57 | 7
68.63 | 5
68.69 | 3
68.75 | 7
68.81 | 6
68.87 | 3
68.93 | 7
68.99 | 1
69.05 | 2
69.11 | 4
69.17 | 4
69.23 | 4
69.29 | 10
69.35 | 7
69.41 | 8
69.47 | 8
69.53 | 6
69.59 | 4
69.65 | 5
69.71 | 3
69.77 | 5
69.83 | 7
69.89 | 7
69.95 | 3
70.01 | 7
70.07 | 16
70.13 | 12
70.19 | 31
70.25 | 49
70.31 | 93
70.37 | 125
70.43 | 75
70.49 | 40
70.55 | 67
70.61 | 36
70.67 | 31
70.73 | 32
70.79 | 40
70.85 | 73
70.91 | 90
70.97 | 47
71.03 | 45
71.09 | 69
71.15 | 41
71.21 | 25
71.27 | 19
71.33 | 17
71.39 | 12
71.45 | 10
71.51 | 11
71.57 | 8
71.63 | 2
71.69 | 3
71.75 | 4
71.81 | 2
71.87 | 1
71.93 | 2
71.99 | 3
72.05 | 4
72.11 | 1
72.17 | 5
72.23 | 3
72.29 | 0
72.35 | 4
72.41 | 2
72.47 | 2
72.53 | 3
72.59 | 2
72.65 | 4
72.71 | 5
72.77 | 2
72.83 | 3
72.89 | 3
72.95 | 5
73.01 | 5
73.07 | 2
73.13 | 2
73.19 | 3
73.25 | 3
73.31 | 4
73.37 | 5
73.43 | 0
73.49 | 7
73.55 | 0
73.61 | 4
73.67 | 5
73.73 | 4
73.79 | 5
73.85 | 4
73.91 | 1
73.97 | 6
74.03 | 3
74.09 | 4
74.15 | 2
74.21 | 4
74.27 | 1
74.33 | 0
74.39 | 2
74.45 | 3
74.51 | 0
74.57 | 3
74.63 | 3
74.69 | 3
74.75 | 4
74.81 | 3
74.87 | 1
74.93 | 2
74.99 | 3